## Sheet1
hpv_MOF-303(30:70) | MOF-303(30:70) | hpv_MOF-303(50:50) | MOF-303(50:50) | hpv_MOF-303(70:30) | MOF-303(70:30) | hpv_MOF-303_TOC | MOF-303_TOC
9 | 0.1137681 | 10 | 0.09166667 | 9 | 0.09484848 | 9 | 0.04371681
10 | 0.1108696 | 11 | 0.07412281 | 10 | 0.09454545 | 10 | 0.04637168
11 | 0.1043478 | 12 | 0.08377193 | 11 | 0.08393939 | 11 | 0.04176991
12 | 0.1045894 | 13 | 0.08245614 | 12 | 0.08878788 | 12 | 0.04123894
13 | 0.1070048 | 15 | 0.08333333 | 13 | 0.08848485 | 13 | 0.04460177
14 | 0.1089372 | 16 | 0.08508772 | 14 | 0.09090909 | 16 | 0.04265487
15 | 0.1714976 | 17 | 0.08552632 | 15 | 0.09181818 | 17 | 0.03893805
16 | 0.1775362 | 18 | 0.08925439 | 16 | 0.09515152 | 18 | 0.03964602
17 | 0.1753623 | 19 | 0.1515351 | 17 | 0.1 | 19 | 0.04743363
18 | 0.1756039 | 20 | 0.1510965 | 18 | 0.100303 | 20 | 0.04637168
19 | 0.1678744 | 21 | 0.1440789 | 19 | 0.1284848 | 21 | 0.04353982
20 | 0.1425121 | 22 | 0.1432018 | 20 | 0.1290909 | 22 | 0.03858407
21 | 0.1642512 | 26 | 0.1438596 | 21 | 0.119697 | 23 | 0.04283186
22 | 0.1574879 | 27 | 0.1482456 | 24 | 0.1187879 | 24 | 0.03876106
26 | 0.1666667 | 28 | 0.1546053 | 25 | 0.1184848 | 26 | 0.04035398
27 | 0.1717391 | 29 | 0.1594298 | 26 | 0.1230303 | 27 | 0.03982301
29 | 0.1794686 | 30 | 0.3096491 | 28 | 0.1287879 | 28 | 0.04159292
30 | 0.3560386 | 31 | 0.3059211 | 29 | 0.129697 | 29 | 0.04176991
31 | 0.2405797 | 32 | 0.3140351 | 30 | 0.3151515 | 30 | 0.05309735
32 | 0.3550725 | 33 | 0.3188596 | 31 | 0.3148485 | 31 | 0.04902655
33 | 0.3565217 | 34 | 0.3243421 | 32 | 0.320303 | 32 | 0.04867257
34 | 0.3596618 | 35 | 0.3320175 | 33 | 0.3245455 | 33 | 0.05132743
35 | 0.3637681 | 36 | 0.3344298 | 34 | 0.3360606 | 34 | 0.0499115
36 | 0.3669082 | 37 | 0.3482456 | 35 | 0.3454545 | 35 | 0.0539823
37 | 0.368599 | 38 | 0.3453947 | 36 | 0.3621212 | 37 | 0.05221239
38 | 0.3698068 | 40 | 0.3899123 | 38 | 0.3678788 | 38 | 0.05079646
39 | 0.3688406 | 41 | 0.3921053 | 39 | 0.3784848 | 39 | 0.05061947
40 | 0.3777778 | 42 | 0.3907895 | 40 | 0.4236364 | 40 | 0.05575221
41 | 0.3758454 | 43 | 0.3925439 | 41 | 0.4233333 | 41 | 0.05309735
42 | 0.3763285 | 45 | 0.3982456 | 42 | 0.4242424 | 47 | 0.05309735
43 | 0.3731884 | 46 | 0.3942982 | 43 | 0.4233333 | 48 | 0.05185841
46 | 0.3789855 | 47 | 0.3936404 | 44 | 0.4260606 | 49 | 0.0539823
47 | 0.3799517 | 48 | 0.397807 | 46 | 0.4239394 | 50 | 0.05486726
48 | 0.3797101 | 50 | 0.4035088 | 47 | 0.4172727 | 51 | 0.05345133
50 | 0.3862319 | 51 | 0.4041667 | 48 | 0.4312121 | 52 | 0.05061947
51 | 0.3845411 | 53 | 0.402193 | 49 | 0.4290909 | 53 | 0.04814159
52 | 0.3826087 | 54 | 0.3997807 | 50 | 0.4351515 | 54 | 0.04973451
53 | 0.3850242 | 55 | 0.4013158 | 51 | 0.4327273 | 55 | 0.05238938
54 | 0.3828502 | 56 | 0.402193 | 52 | 0.4318182 | 56 | 0.05168142
57 | 0.3859903 | 58 | 0.4085526 | 53 | 0.4306061 | 57 | 0.05061947
58 | 0.3859903 | 59 | 0.4087719 | 54 | 0.4284848 | 58 | 0.05132743
59 | 0.3859903 | 60 | 0.4105263 | 55 | 0.4339394 | 59 | 0.05327434
60 | 0.3900966 | 61 | 0.4092105 | 56 | 0.4321212 | 60 | 0.0559292
61 | 0.3905797 | 62 | 0.4028509 | 57 | 0.4357576 | 61 | 0.05274336
62 | 0.3871981 | 63 | 0.4100877 | 59 | 0.4342424 | 63 | 0.05345133
63 | 0.3862319 | 64 | 0.4083333 | 60 | 0.4381818 | 64 | 0.05415929
64 | 0.3876812 | 66 | 0.4074561 | 61 | 0.4390909 | 65 | 0.05362832
65 | 0.3859903 | 67 | 0.4127193 | 62 | 0.4357576 | 66 | 0.0499115
66 | 0.3908213 | 68 | 0.4089912 | 63 | 0.4354545 | 67 | 0.05185841
67 | 0.3910628 | 69 | 0.4120614 | 66 | 0.4387879 | 68 | 0.05415929
68 | 0.386715 | 70 | 0.4171053 | 67 | 0.4381818 | 69 | 0.05185841
69 | 0.392029 | 71 | 0.4160088 | 68 | 0.4375758 | 70 | 0.05610619
70 | 0.3929952 | 72 | 0.4127193 | 69 | 0.4369697 | 71 | 0.05522124
71 | 0.3927536 | 73 | 0.4085526 | 70 | 0.4384848 | 73 | 0.0520354
73 | 0.3932367 | 75 | 0.4131579 | 71 | 0.4439394 | 74 | 0.05168142
74 | 0.3881643 | 76 | 0.4105263 | 72 | 0.4366667 | 75 | 0.05238938
75 | 0.3910628 | 77 | 0.4120614 | 73 | 0.4369697 | 76 | 0.05380531
76 | 0.3934783 | 78 | 0.4120614 | 74 | 0.4357576 | 77 | 0.05150442
78 | 0.392029 | 80 | 0.4201754 | 77 | 0.4381818 | 78 | 0.05309735
79 | 0.3927536 | 81 | 0.4197368 | 78 | 0.439697 | 79 | 0.05663717
80 | 0.3966184 | 83 | 0.4162281 | 79 | 0.4445455 | 80 | 0.05681416
81 | 0.394686 | 84 | 0.4155702 | 80 | 0.4445455 | 81 | 0.05646018
82 | 0.3932367 | 85 | 0.4171053 | 81 | 0.4412121 | 82 | 0.05469027
83 | 0.3884058 | 86 | 0.4155702 | 82 | 0.4375758 | 83 | 0.05486726
84 | 0.392029 | 88 | 0.4186404 | 83 | 0.4393939 | 84 | 0.05557522
85 | 0.3929952 | 89 | 0.4201754 | 84 | 0.4372727 | 85 | 0.0539823
87 | 0.3968599 | 90 | 0.4230263 | 85 | 0.4424242 | 86 | 0.05858407
88 | 0.3968599 | 91 | 0.4247807 | 86 | 0.439697 | 87 | 0.05646018
89 | 0.397343 | 92 | 0.420614 | 88 | 0.4409091 | 89 | 0.05823009
90 | 0.3983092 | 93 | 0.4199561 | 89 | 0.4409091 | 90 | 0.0619469
91 | 0.3980676 | 94 | 0.4201754 | 90 | 0.4445455 | 91 | 0.05964602
|  | 95 | 0.4252193 | 91 | 0.4415152 | 92 | 0.06017699
|  |  |  | 92 | 0.4427273 | 93 | 0.05982301
|  |  |  | 93 | 0.4436364 | 94 | 0.05946903
|  |  |  | 94 | 0.4415152 | 95 | 0.06477876
|  |  |  | 95 | 0.4448485