## Sheet1
time_s | hpv | uptake
0 | 55.93 | 0.05482456
30 | 85.18 | 0.06754386
60 | 76.09 | #N/A
90 | 69.26 | 0.1116228
120 | 65.47 | 0.1201754
150 | 62.54 | 0.1355263
180 | 60.21 | #N/A
210 | 58.11 | #N/A
240 | 56.24 | 0.1640351
270 | 54.67 | 0.1686404
300 | 53.32 | 0.1754386
330 | 52.16 | #N/A
360 | 51.1 | #N/A
390 | 50.12 | 0.1912281
420 | 49.21 | 0.1989035
450 | 48.32 | 0.2087719
480 | 47.58 | #N/A
510 | 46.82 | #N/A
540 | 46.07 | 0.2186404
570 | 45.31 | 0.2201754
600 | 44.63 | 0.2256579
630 | 43.95 | #N/A
660 | 43.4 | #N/A
690 | 42.87 | 0.2388158
720 | 42.29 | 0.2405702
750 | 41.75 | 0.2440789
780 | 41.27 | #N/A
810 | 40.82 | #N/A
840 | 40.44 | 0.2539474
870 | 40.07 | 0.252193
900 | 39.72 | 0.2570175
930 | 39.36 | #N/A
960 | 39.04 | #N/A
990 | 38.69 | 0.2618421
1020 | 38.37 | 0.2633772
1050 | 38.07 | 0.2710526
1080 | 37.83 | #N/A
1110 | 37.51 | #N/A
1140 | 37.23 | 0.2629386
1170 | 36.97 | 0.2657895
1200 | 36.67 | 0.2763158
1230 | 36.39 | #N/A
1260 | 35.8 | #N/A
1290 | 35.35 | 0.2798246
1320 | 34.91 | 0.2796053
1350 | 34.51 | 0.2820175
1380 | 33.8 | #N/A
1410 | 33.2 | 0.2717105
1440 | 32.71 | 0.283114
1470 | 32.28 | 0.2769737
1500 | 31.63 | 0.2800439
1530 | 31.08 | #N/A
1560 | 30.65 | 0.2743421
1590 | 30.29 | 0.2787281
1620 | 29.58 | 0.2787281
1650 | 29.03 | 0.2798246
1680 | 28.59 | #N/A
1710 | 28.21 | 0.2791667
1740 | 27.66 | 0.2826754
1770 | 27.11 | 0.2730263
1800 | 26.65 | 0.279386
1830 | 26.29 | 0.2796053
1860 | 25.72 | 0.2798246
1890 | 25.19 | #N/A
1920 | 24.77 | 0.2760965
1950 | 24.43 | 0.2743421
1980 | 24.01 | 0.2732456
2010 | 23.59 | 0.2739035
2040 | 23.26 | #N/A
2070 | 22.94 | 0.272807
2100 | 22.55 | 0.2712719
2130 | 22.13 | 0.2677632
2160 | 21.76 | 0.2605263
2190 | 21.44 | 0.2607456
2220 | 21.13 | 0.2620614
2250 | 20.71 | #N/A
2280 | 20.42 | 0.2627193
2310 | 20.12 | 0.2565789
2340 | 19.84 | 0.2557018
2370 | 19.46 | 0.2583333
2400 | 19.18 | #N/A
2430 | 18.94 | 0.2515351
2460 | 18.7 | #N/A
2490 | 18.34 | 0.2546053
2520 | 18.06 | 0.2473684
2550 | 17.81 | 0.2502193
2580 | 17.57 | 0.2469298
2610 | 17.25 | 0.2401316
2640 | 17.02 | 0.2410088
2670 | 16.78 | 0.2379386
2700 | 16.58 | 0.2311404
2730 | 16.35 | 0.2370614
2760 | 16.15 | 0.2337719
2790 | 15.99 | #N/A
2820 | 15.83 | 0.2337719
2850 | 15.68 | #N/A
2880 | 15.49 | 0.2243421
2910 | 15.39 | 0.2219298
2940 | 15.25 | 0.2162281
2970 | 15.15 | #N/A
3000 | 15.02 | 0.2171053
3030 | 14.95 | 0.216886
3060 | 14.86 | 0.2100877
3090 | 14.77 | 0.214693
3120 | 14.71 | 0.2116228
3150 | 14.65 | #N/A
3180 | 14.58 | #N/A
3210 | 14.48 | 0.2008772
3240 | 14.43 | 0.2059211
3270 | 14.38 | 0.1984649
3300 | 14.34 | #N/A
3330 | 14.25 | #N/A
3360 | 14.2 | 0.1899123
3390 | 14.16 | 0.1929825
3420 | 14.11 | 0.1934211
3450 | 14.06 | #N/A
3480 | 14.01 | #N/A
3510 | 13.96 | 0.1877193
3540 | 13.87 | 0.1828947
3570 | 13.81 | 0.183114
3600 | 13.76 | #N/A
3630 | 13.73 | #N/A
3660 | 13.68 | 0.1809211
3690 | 13.64 | 0.179386
3720 | 13.6 | 0.1732456
3750 | 13.56 | #N/A
3780 | 13.5 | 0.1745614
3810 | 13.41 | 0.1708333
3840 | 13.36 | 0.1684211
3870 | 13.34 | 0.1699561
3900 | 13.33 | #N/A
3930 | 13.31 | 0.1614035
3960 | 13.24 | 0.1620614
3990 | 13.19 | 0.1657895
4020 | 13.16 | 0.1627193
4050 | 13.13 | #N/A
4080 | 13.07 | 0.1572368
4110 | 13.03 | 0.1600877
4140 | 12.99 | 0.1559211
4170 | 12.96 | 0.1495614
4200 | 12.91 | #N/A
4230 | 12.84 | 0.1532895
4260 | 12.79 | 0.1550439
4290 | 12.74 | 0.1403509
4320 | 12.71 | 0.1438596
4350 | 12.67 | #N/A
4380 | 12.6 | 0.1442982
4410 | 12.54 | 0.1471491
4440 | 12.52 | 0.1399123
4470 | 12.49 | 0.1368421
4500 | 12.45 | #N/A
4530 | 12.44 | 0.1475877
4560 | 12.4 | 0.1412281
4590 | 12.37 | 0.1429825
4620 | 12.32 | 0.1401316
4650 | 12.28 | #N/A
4680 | 12.25 | 0.1385965
4710 | 12.2 | 0.1372807
4740 | 12.17 | 0.1364035
4770 | 12.13 | 0.1326754
4800 | 12.1 | #N/A
4830 | 12.06 | 0.1287281
4860 | 12.03 | 0.1298246
4890 | 12.01 | 0.1296053
4920 | 11.98 | 0.1328947
4950 | 11.96 | 0.1282895
4980 | 11.93 | 0.1300439
5010 | 11.88 | 0.1230263
5040 | 11.86 | 0.1203947
5070 | 11.84 | 0.125
5100 | 11.79 | #N/A
5130 | 11.78 | #N/A
5160 | 11.77 | 0.1239035
5190 | 11.74 | 0.1223684
5220 | 11.7 | #N/A
5250 | 11.67 | #N/A
5280 | 11.64 | 0.1230263
5310 | 11.6 | 0.1160088
5340 | 11.58 | 0.1182018
5370 | 11.55 | 0.1129386
5400 | 11.55 | #N/A
5430 | 11.53 | #N/A
5460 | 11.51 | 0.1151316
5490 | 11.48 | 0.1122807
5520 | 11.44 | 0.1122807
5550 | 11.41 | 0.1135965
5580 | 11.37 | #N/A
5610 | 11.36 | 0.1087719
5640 | 11.35 | 0.1046053
5670 | 11.31 | 0.1089912
5700 | 11.28 | 0.1089912
5730 | 11.26 | #N/A
5760 | 11.24 | 0.1083333
5790 | 11.23 | 0.1083333
5820 | 11.19 | 0.1008772
5850 | 11.16 | 0.1037281
5880 | 11.15 | #N/A
5910 | 11.12 | #N/A
5940 | 11.1 | 0.1030702
5970 | 11.07 | 0.1032895
6000 | 11.05 | #N/A
6030 | 11.04 | #N/A
6060 | 11.01 | 0.104386
6090 | 10.99 | #N/A
6120 | 10.97 | #N/A
6150 | 10.94 | 0.1015351
6180 | 10.93 | #N/A
6210 | 10.93 | 0.09934211
6240 | 10.92 | 0.1017544
6270 | 10.9 | #N/A
6300 | 10.86 | #N/A
6330 | 10.85 | #N/A
6360 | 10.82 | 0.09736842
6390 | 10.79 | 0.09627193
6420 | 10.78 | #N/A
6450 | 10.75 | 0.09232456
6480 | 10.75 | #N/A
6510 | 10.74 | 0.09583333
6540 | 10.71 | 0.09473684
6570 | 10.68 | 0.09188596
6600 | 10.65 | 0.09692982
6630 | 10.63 | #N/A
6660 | 10.63 | 0.0875
6690 | 10.59 | 0.09671053
6720 | 10.58 | 0.0879386
6750 | 10.56 | 0.09057018
6780 | 10.53 | #N/A
6810 | 10.51 | 0.08662281
6840 | 10.49 | 0.09254386
6870 | 10.48 | 0.09013158
6900 | 10.47 | 0.09078947
6930 | 10.47 | 0.0870614
6960 | 10.44 | 0.08486842
6990 | 10.4 | 0.0872807
7020 | 10.4 | 0.08596491
7050 | 10.39 | 0.08486842
7080 | 10.35 | 0.09078947
7110 | 10.34 | #N/A
7140 | 10.33 | 0.08903509
7170 | 10.32 | #N/A
7200 | 10.31 | 0.08377193
7230 | 10.29 | 0.08815789
7260 | 10.27 | #N/A
7290 | 10.27 | 0.09166667
7320 | 10.25 | 0.08881579
7350 | 10.24 | 0.08377193
7380 | 10.23 | 0.08596491
7410 | 10.19 | 0.08815789
7440 | 10.17 | 0.08815789
7470 | 10.15 | 0.08486842
7500 | 10.15 | 0.08333333
7530 | 10.14 | 0.08596491
7560 | 10.12 | 0.08442982
7590 | 10.1 | #N/A
7620 | 10.08 | #N/A
7650 | 10.08 | #N/A
7680 | 10.07 | 0.08530702
7710 | 10.06 | 0.08574561
7740 | 10.05 | 0.08947368
7770 | 10.03 | 0.0877193
7800 | 9.99 | 0.08377193
7830 | 9.98 | #N/A
7860 | 10 | #N/A
7890 | 9.98 | 0.07872807
7920 | 9.96 | #N/A
7950 | 9.97 | 0.08245614
7980 | 9.96 | #N/A
8010 | 9.95 | #N/A
8040 | 9.94 | #N/A
8070 | 9.94 | #N/A
8100 | 9.93 | #N/A
8130 | 9.91 | 0.08004386
8160 | 9.88 | #N/A
8190 | 9.85 | #N/A
8220 | 9.84 | #N/A
8250 | 9.82 | #N/A
8280 | 9.81 | #N/A
8310 | 9.8 | 0.08640351
8340 | 9.79 | 0.08464912
8370 | 9.78 | 0.08399123
8400 | 9.78 | 0.08399123
8430 | 9.77 | #N/A
8460 | 9.77 | #N/A
8490 | 9.77 | 0.07872807
8520 | 9.75 | 0.08223684
8550 | 9.76 | #N/A
8580 | 9.74 | 0.07982456
8610 | 9.73 | #N/A
8640 | 9.71 | 0.07982456
8670 | 9.69 | #N/A
8700 | 9.69 | 0.08267544
8730 | 9.67 | 0.07346491
8760 | 9.65 | 0.07850877
8790 | 9.64 | 0.08223684
8820 | 9.64 | 0.07719298
8850 | 9.64 | 0.07894737
8880 | 9.63 | 0.07916667
8910 | 9.63 | 0.08092105
8940 | 9.62 | 0.08289474
8970 | 9.6 | #N/A
9000 | 9.58 | 0.08135965
9030 | 9.56 | #N/A
9060 | 9.56 | 0.07872807
9090 | 9.54 | #N/A
9120 | 9.55 | 0.07149123
9150 | 9.53 | #N/A
9180 | 9.54 | 0.08421053
9210 | 9.53 | #N/A
9240 | 9.51 | 0.08026316
9270 | 9.5 | #N/A
9300 | 9.5 | #N/A
9330 | 9.78 | 0.08333333
9360 | 11.24 | 0.07412281
9390 | 12.41 | 0.08377193
9420 | 13.09 | 0.08245614
9450 | 13.89 | #N/A
9480 | 14.58 | 0.07807018
9510 | 15.22 | 0.08333333
9540 | 15.71 | 0.07872807
9570 | 16.18 | 0.08508772
9600 | 16.68 | 0.08552632
9630 | 17.1 | 0.08399123
9660 | 17.48 | 0.08464912
9690 | 17.74 | #N/A
9720 | 17.99 | #N/A
9750 | 18.35 | 0.08925439
9780 | 18.64 | #N/A
9810 | 18.86 | 0.09451754
9840 | 19.08 | 0.09057018
9870 | 19.36 | #N/A
9900 | 19.58 | 0.09100877
9930 | 19.82 | #N/A
9960 | 20.06 | 0.09627193
9990 | 20.22 | 0.09714912
10020 | 20.36 | 0.1024123
10050 | 20.51 | #N/A
10080 | 20.58 | 0.1041667
10110 | 20.66 | 0.1085526
10140 | 20.69 | 0.1024123
10170 | 20.71 | 0.1065789
10200 | 20.74 | 0.1109649
10230 | 20.72 | 0.1107456
10260 | 20.66 | #N/A
10290 | 20.61 | 0.1098684
10320 | 20.55 | 0.1151316
10350 | 20.48 | 0.1157895
10380 | 20.33 | #N/A
10410 | 20.22 | 0.1214912
10440 | 20.13 | #N/A
10470 | 20.03 | 0.1199561
10500 | 19.93 | 0.1151316
10530 | 19.85 | 0.1195175
10560 | 19.76 | 0.1182018
10590 | 19.68 | 0.1201754
10620 | 19.62 | 0.1219298
10650 | 19.53 | 0.1199561
10680 | 19.46 | 0.1232456
10710 | 19.39 | 0.1173246
10740 | 19.4 | 0.1214912
10770 | 19.43 | 0.1225877
10800 | 19.39 | #N/A
10830 | 19.35 | 0.125
10860 | 19.34 | 0.1210526
10890 | 19.37 | #N/A
10920 | 19.36 | 0.1197368
10950 | 19.33 | #N/A
10980 | 19.35 | #N/A
11010 | 19.41 | #N/A
11040 | 19.42 | #N/A
11070 | 19.41 | #N/A
11100 | 19.42 | 0.1276316
11130 | 19.47 | #N/A
11160 | 19.49 | #N/A
11190 | 19.49 | 0.129386
11220 | 19.51 | #N/A
11250 | 19.57 | 0.1313596
11280 | 19.63 | #N/A
11310 | 19.66 | #N/A
11340 | 19.68 | #N/A
11370 | 19.71 | 0.1346491
11400 | 19.71 | #N/A
11430 | 19.68 | 0.1276316
11460 | 19.64 | #N/A
11490 | 19.63 | 0.1263158
11520 | 19.63 | 0.1276316
11550 | 19.63 | 0.1243421
11580 | 19.61 | 0.1304825
11610 | 19.59 | 0.1348684
11640 | 19.57 | #N/A
11670 | 19.54 | 0.1274123
11700 | 19.49 | #N/A
11730 | 19.44 | #N/A
11760 | 19.39 | 0.129386
11790 | 19.33 | 0.1350877
11820 | 19.3 | 0.1300439
11850 | 19.27 | 0.1307018
11880 | 19.29 | 0.1320175
11910 | 19.27 | 0.1322368
11940 | 19.27 | 0.1315789
11970 | 19.29 | #N/A
12000 | 19.33 | 0.1346491
12030 | 19.41 | 0.1311404
12060 | 19.42 | #N/A
12090 | 19.46 | #N/A
12120 | 19.52 | 0.1317982
12150 | 19.56 | 0.1359649
12180 | 19.57 | 0.1328947
12210 | 19.55 | #N/A
12240 | 19.55 | 0.1379386
12270 | 19.54 | 0.1357456
12300 | 19.54 | #N/A
12330 | 19.56 | 0.1394737
12360 | 19.56 | 0.1412281
12390 | 19.57 | 0.1412281
12420 | 19.61 | 0.1357456
12450 | 19.63 | 0.139693
12480 | 19.59 | 0.1368421
12510 | 19.58 | #N/A
12540 | 19.53 | 0.1381579
12570 | 19.51 | 0.1346491
12600 | 19.49 | #N/A
12630 | 19.45 | 0.141886
12660 | 19.41 | 0.1438596
12690 | 19.38 | 0.1421053
12720 | 19.38 | #N/A
12750 | 19.46 | 0.145614
12780 | 19.48 | 0.1436404
12810 | 19.45 | #N/A
12840 | 19.47 | 0.1337719
12870 | 19.54 | 0.141886
12900 | 19.58 | 0.1423246
12930 | 19.59 | #N/A
12960 | 19.58 | 0.1381579
12990 | 19.6 | 0.1414474
13020 | 19.6 | 0.1425439
13050 | 19.59 | 0.1370614
13080 | 19.59 | #N/A
13110 | 19.61 | #N/A
13140 | 19.6 | 0.1432018
13170 | 19.57 | 0.141886
13200 | 19.52 | 0.1449561
13230 | 19.49 | #N/A
13260 | 19.51 | 0.1464912
13290 | 19.47 | #N/A
13320 | 19.42 | #N/A
13350 | 19.47 | 0.1473684
13380 | 19.53 | 0.1401316
13410 | 19.54 | 0.1425439
13440 | 19.54 | 0.1467105
13470 | 19.56 | 0.1438596
13500 | 19.52 | 0.1440789
13530 | 19.54 | 0.1458333
13560 | 19.55 | 0.1440789
13590 | 19.58 | 0.147807
13620 | 19.57 | 0.1434211
13650 | 19.51 | #N/A
13680 | 19.46 | 0.1414474
13710 | 19.47 | #N/A
13740 | 19.52 | 0.1421053
13770 | 19.51 | #N/A
13800 | 19.49 | 0.1493421
13830 | 19.49 | 0.1405702
13860 | 19.44 | 0.1449561
13890 | 19.39 | #N/A
13920 | 19.33 | 0.1504386
13950 | 19.41 | 0.1442982
13980 | 19.51 | #N/A
14010 | 19.59 | #N/A
14040 | 19.61 | 0.1504386
14070 | 19.66 | 0.1460526
14100 | 19.7 | 0.147807
14130 | 19.66 | 0.1447368
14160 | 19.62 | 0.145614
14190 | 19.59 | 0.1502193
14220 | 19.58 | 0.1506579
14250 | 19.58 | #N/A
14280 | 19.57 | 0.1447368
14310 | 19.57 | 0.1506579
14340 | 19.51 | 0.147807
14370 | 19.49 | #N/A
14400 | 19.47 | 0.1515351
14430 | 19.48 | #N/A
14460 | 19.54 | 0.145614
14490 | 19.6 | #N/A
14520 | 19.63 | 0.1493421
14550 | 19.66 | 0.1510965
14580 | 19.64 | 0.1445175
14610 | 19.6 | #N/A
14640 | 19.54 | 0.1480263
14670 | 19.49 | #N/A
14700 | 19.47 | 0.1493421
14730 | 19.19 | #N/A
14760 | 16.52 | 0.1535088
14790 | 14.96 | #N/A
14820 | 14.69 | 0.1510965
14850 | 14.92 | 0.1447368
14880 | 15.36 | #N/A
14910 | 15.91 | 0.1427632
14940 | 16.66 | #N/A
14970 | 17.49 | 0.1429825
15000 | 18.56 | 0.1390351
15030 | 19.6 | 0.141886
15060 | 20.72 | 0.1440789
15090 | 22.03 | 0.1432018
15120 | 23.31 | #N/A
15150 | 24.44 | #N/A
15180 | 25.6 | 0.1438596
15210 | 26.62 | 0.1482456
15240 | 27.62 | #N/A
15270 | 28.37 | 0.1546053
15300 | 29.09 | 0.1594298
15330 | 29.63 | 0.1594298
15360 | 30.1 | 0.1616228
15390 | 30.32 | #N/A
15420 | 30.72 | 0.1651316
15450 | 30.86 | #N/A
15480 | 30.95 | 0.172807
15510 | 31.01 | #N/A
15540 | 31.07 | 0.1767544
15570 | 31.06 | 0.1800439
15600 | 31.1 | #N/A
15630 | 31.14 | 0.185307
15660 | 31.14 | 0.1883772
15690 | 31.02 | 0.1894737
15720 | 31.01 | 0.1964912
15750 | 30.86 | #N/A
15780 | 30.69 | 0.1940789
15810 | 30.67 | #N/A
15840 | 30.54 | 0.2015351
15870 | 30.45 | 0.2002193
15900 | 30.35 | 0.2063596
15930 | 30.3 | 0.2054825
15960 | 30.2 | 0.2087719
15990 | 30.12 | 0.2074561
16020 | 30.02 | 0.2111842
16050 | 29.92 | #N/A
16080 | 29.87 | 0.2063596
16110 | 29.84 | #N/A
16140 | 29.82 | 0.2118421
16170 | 29.85 | #N/A
16200 | 29.8 | 0.220614
16230 | 29.77 | #N/A
16260 | 29.77 | 0.2214912
16290 | 29.78 | 0.2241228
16320 | 29.76 | #N/A
16350 | 29.81 | #N/A
16380 | 29.82 | 0.2258772
16410 | 29.82 | 0.2208333
16440 | 29.87 | #N/A
16470 | 29.88 | 0.2364035
16500 | 29.94 | 0.2282895
16530 | 30.02 | #N/A
16560 | 29.88 | #N/A
16590 | 29.88 | 0.2326754
16620 | 29.92 | 0.2344298
16650 | 29.95 | #N/A
16680 | 29.97 | 0.239693
16710 | 29.99 | 0.2403509
16740 | 30.03 | #N/A
16770 | 30.01 | #N/A
16800 | 30.01 | 0.2486842
16830 | 30.02 | #N/A
16860 | 30.07 | #N/A
16890 | 30.03 | 0.2524123
16920 | 30.03 | 0.2504386
16950 | 30.06 | #N/A
16980 | 30 | 0.2497807
17010 | 29.92 | 0.2484649
17040 | 29.97 | 0.2563596
17070 | 29.93 | 0.252193
17100 | 29.98 | #N/A
17130 | 29.99 | #N/A
17160 | 29.96 | 0.2618421
17190 | 30 | #N/A
17220 | 29.94 | 0.2614035
17250 | 29.94 | 0.2572368
17280 | 29.92 | 0.2640351
17310 | 29.95 | #N/A
17340 | 29.96 | 0.2625
17370 | 29.95 | 0.2684211
17400 | 29.99 | #N/A
17430 | 30 | 0.2660088
17460 | 29.99 | 0.2677632
17490 | 29.99 | 0.2675439
17520 | 29.98 | 0.264693
17550 | 29.97 | 0.2710526
17580 | 29.96 | 0.2758772
17610 | 29.97 | #N/A
17640 | 30 | 0.2732456
17670 | 30.03 | 0.2747807
17700 | 29.97 | #N/A
17730 | 29.96 | 0.2763158
17760 | 29.96 | #N/A
17790 | 29.93 | #N/A
17820 | 29.96 | #N/A
17850 | 29.99 | 0.2756579
17880 | 29.99 | 0.2800439
17910 | 30.01 | #N/A
17940 | 29.98 | #N/A
17970 | 29.93 | 0.2833333
18000 | 30.02 | 0.2769737
18030 | 29.96 | #N/A
18060 | 30.01 | #N/A
18090 | 30 | 0.2868421
18120 | 29.93 | 0.2872807
18150 | 29.97 | #N/A
18180 | 30.01 | #N/A
18210 | 30.04 | #N/A
18240 | 30.05 | 0.2892544
18270 | 30.03 | 0.2903509
18300 | 30.02 | 0.2837719
18330 | 29.96 | 0.295614
18360 | 29.97 | 0.2905702
18390 | 30.02 | 0.2953947
18420 | 30.06 | 0.2962719
18450 | 30.06 | #N/A
18480 | 30.07 | #N/A
18510 | 30.04 | 0.2914474
18540 | 30.01 | 0.2942982
18570 | 29.97 | 0.2960526
18600 | 30.01 | #N/A
18630 | 29.97 | 0.302193
18660 | 29.98 | 0.3019737
18690 | 29.96 | 0.2993421
18720 | 29.99 | 0.2936404
18750 | 29.97 | 0.3037281
18780 | 29.94 | #N/A
18810 | 29.97 | 0.3004386
18840 | 29.98 | 0.3026316
18870 | 29.94 | 0.3008772
18900 | 29.94 | #N/A
18930 | 29.98 | 0.302193
18960 | 30.02 | 0.3096491
18990 | 30.04 | #N/A
19020 | 30 | #N/A
19050 | 30.01 | #N/A
19080 | 29.93 | #N/A
19110 | 29.95 | 0.3078947
19140 | 29.94 | #N/A
19170 | 29.97 | #N/A
19200 | 29.94 | 0.304386
19230 | 31.01 | 0.3059211
19260 | 33.64 | #N/A
19290 | 30.4 | #N/A
19320 | 31.73 | 0.3140351
19350 | 33.12 | 0.3173246
19380 | 33.46 | 0.316886
19410 | 33.41 | 0.3188596
19440 | 33.61 | #N/A
19470 | 33.95 | #N/A
19500 | 33.97 | 0.3188596
19530 | 33.89 | 0.3151316
19560 | 34.13 | 0.3243421
19590 | 34.38 | #N/A
19620 | 34.6 | 0.3239035
19650 | 34.87 | 0.3263158
19680 | 35.01 | #N/A
19710 | 35.24 | 0.3320175
19740 | 35.54 | 0.3344298
19770 | 35.78 | 0.3322368
19800 | 36.04 | 0.3337719
19830 | 36.34 | #N/A
19860 | 36.53 | #N/A
19890 | 36.76 | #N/A
19920 | 37.05 | 0.3482456
19950 | 37.35 | 0.3438596
19980 | 37.57 | 0.3427632
20010 | 37.73 | 0.3453947
20040 | 38.09 | 0.3403509
20070 | 38.3 | 0.3427632
20100 | 38.57 | #N/A
20130 | 38.87 | #N/A
20160 | 39.25 | #N/A
20190 | 39.62 | 0.3572368
20220 | 39.65 | 0.3570175
20250 | 39.69 | 0.3563596
20280 | 39.79 | #N/A
20310 | 39.95 | #N/A
20340 | 39.97 | #N/A
20370 | 39.91 | #N/A
20400 | 39.91 | #N/A
20430 | 39.96 | 0.3655702
20460 | 39.94 | 0.3629386
20490 | 39.98 | 0.3671053
20520 | 40.08 | 0.3622807
20550 | 40.07 | #N/A
20580 | 40.03 | #N/A
20610 | 40.05 | #N/A
20640 | 40.08 | 0.3686404
20670 | 40.03 | 0.3732456
20700 | 40.05 | 0.3695175
20730 | 40.13 | 0.3717105
20760 | 40.16 | 0.3708333
20790 | 40.24 | #N/A
20820 | 40.31 | #N/A
20850 | 40.33 | #N/A
20880 | 40.29 | 0.375
20910 | 40.36 | 0.3736842
20940 | 40.43 | 0.3732456
20970 | 40.52 | 0.3828947
21000 | 40.63 | 0.3765351
21030 | 40.65 | 0.3763158
21060 | 40.7 | #N/A
21090 | 40.73 | #N/A
21120 | 40.67 | #N/A
21150 | 40.58 | 0.3765351
21180 | 40.53 | 0.3855263
21210 | 40.57 | 0.377193
21240 | 40.61 | 0.3765351
21270 | 40.61 | #N/A
21300 | 40.52 | #N/A
21330 | 40.58 | #N/A
21360 | 40.57 | 0.3824561
21390 | 40.49 | 0.3855263
21420 | 40.56 | 0.3839912
21450 | 40.44 | 0.3879386
21480 | 40.35 | 0.3815789
21510 | 40.37 | #N/A
21540 | 40.32 | #N/A
21570 | 40.25 | #N/A
21600 | 40.27 | 0.385307
21630 | 40.2 | 0.3826754
21660 | 40.27 | 0.3864035
21690 | 40.18 | 0.3890351
21720 | 40.19 | 0.3850877
21750 | 40.19 | 0.3855263
21780 | 40.13 | #N/A
21810 | 40.12 | #N/A
21840 | 40.08 | #N/A
21870 | 40.04 | #N/A
21900 | 40.12 | #N/A
21930 | 40.15 | 0.3881579
21960 | 40.07 | 0.389693
21990 | 40.07 | 0.3804825
22020 | 40.12 | 0.3899123
22050 | 40.12 | 0.3885965
22080 | 40.13 | #N/A
22110 | 40.13 | #N/A
22140 | 40.01 | #N/A
22170 | 40.08 | #N/A
22200 | 40.08 | 0.3833333
22230 | 40.13 | 0.3883772
22260 | 40.67 | 0.3890351
22290 | 40.88 | 0.3921053
22320 | 40.98 | 0.3864035
22350 | 41.06 | 0.3848684
22380 | 41.17 | #N/A
22410 | 41.25 | #N/A
22440 | 41.38 | #N/A
22470 | 41.57 | 0.3824561
22500 | 41.8 | 0.3855263
22530 | 41.9 | 0.3901316
22560 | 41.95 | 0.3798246
22590 | 42.36 | 0.3907895
22620 | 42.52 | 0.3925439
22650 | 42.76 | 0.3914474
22680 | 43.15 | 0.3916667
22710 | 43.49 | 0.3916667
22740 | 43.79 | #N/A
22770 | 44.25 | #N/A
22800 | 44.64 | #N/A
22830 | 44.9 | #N/A
22860 | 45.33 | 0.3982456
22890 | 45.76 | 0.3940789
22920 | 46.26 | 0.3942982
22950 | 46.57 | 0.3934211
22980 | 47.02 | 0.3936404
23010 | 47.5 | 0.3942982
23040 | 48.05 | 0.3927632
23070 | 48.39 | 0.397807
23100 | 48.82 | #N/A
23130 | 49.19 | #N/A
23160 | 49.59 | #N/A
23190 | 49.98 | #N/A
23220 | 50.35 | #N/A
23250 | 50.47 | 0.3986842
23280 | 50.66 | 0.4019737
23310 | 50.77 | 0.3997807
23340 | 50.89 | 0.4008772
23370 | 50.98 | 0.4041667
23400 | 51.1 | 0.3947368
23430 | 51.32 | 0.4015351
23460 | 51.08 | 0.4
23490 | 51.1 | 0.3997807
23520 | 51 | #N/A
23550 | 51.01 | #N/A
23580 | 51.05 | #N/A
23610 | 50.94 | #N/A
23640 | 50.85 | #N/A
23670 | 50.8 | 0.4035088
23700 | 50.67 | 0.397807
23730 | 50.64 | 0.3975877
23760 | 50.66 | 0.4004386
23790 | 50.58 | 0.3991228
23820 | 50.43 | 0.3986842
23850 | 50.46 | 0.3997807
23880 | 50.38 | 0.3980263
23910 | 50.28 | 0.3967105
23940 | 50.34 | #N/A
23970 | 50.19 | #N/A
24000 | 50.17 | #N/A
24030 | 50.06 | #N/A
24060 | 49.94 | #N/A
24090 | 49.93 | 0.3870614
24120 | 49.9 | 0.3947368
24150 | 49.91 | 0.3989035
24180 | 49.91 | 0.3953947
24210 | 49.96 | 0.3971491
24240 | 49.98 | 0.4015351
24270 | 49.96 | 0.3945175
24300 | 49.96 | 0.3940789
24330 | 49.91 | #N/A
24360 | 49.93 | #N/A
24390 | 49.82 | #N/A
24420 | 49.76 | #N/A
24450 | 49.83 | #N/A
24480 | 49.93 | 0.3971491
24510 | 49.91 | 0.3995614
24540 | 50 | 0.3949561
24570 | 49.97 | 0.3984649
24600 | 49.95 | 0.3993421
24630 | 49.97 | 0.4004386
24660 | 50 | 0.3964912
24690 | 49.94 | 0.395614
24720 | 50 | #N/A
24750 | 50.07 | #N/A
24780 | 50.08 | #N/A
24810 | 50.1 | #N/A
24840 | 50.08 | 0.3953947
24870 | 49.98 | 0.4010965
24900 | 50.11 | 0.3997807
24930 | 49.91 | 0.3967105
24960 | 49.94 | 0.3885965
24990 | 49.93 | 0.3973684
25020 | 49.96 | 0.3986842
25050 | 50.03 | 0.3984649
25080 | 50 | 0.3980263
25110 | 49.9 | #N/A
25140 | 49.94 | #N/A
25170 | 50.12 | #N/A
25200 | 50.08 | #N/A
25230 | 49.96 | #N/A
25260 | 49.95 | 0.3964912
25290 | 50.05 | 0.4035088
25320 | 50.17 | 0.3949561
25350 | 50.24 | 0.4006579
25380 | 50.42 | 0.395614
25410 | 50.65 | 0.402193
25440 | 50.79 | 0.3975877
25470 | 50.96 | 0.3960526
25500 | 51.32 | 0.3993421
25530 | 51.62 | #N/A
25560 | 52 | #N/A
25590 | 52.21 | #N/A
25620 | 52.49 | #N/A
25650 | 52.95 | #N/A
25680 | 53.33 | 0.402193
25710 | 53.73 | 0.3997807
25740 | 54.2 | 0.3997807
25770 | 54.55 | 0.4013158
25800 | 55.02 | 0.3995614
25830 | 55.54 | 0.402193
25860 | 56.02 | 0.3984649
25890 | 56.29 | 0.3953947
25920 | 56.59 | #N/A
25950 | 57.1 | #N/A
25980 | 57.61 | #N/A
26010 | 57.89 | #N/A
26040 | 58.07 | #N/A
26070 | 58.47 | 0.4085526
26100 | 58.85 | 0.4087719
26130 | 59.23 | 0.4017544
26160 | 59.25 | 0.4063596
26190 | 59.74 | 0.4019737
26220 | 60.02 | 0.4063596
26250 | 60.07 | 0.4078947
26280 | 60.42 | 0.4085526
26310 | 60.71 | 0.4061404
26340 | 60.99 | #N/A
26370 | 61.08 | #N/A
26400 | 61.05 | #N/A
26430 | 61.12 | #N/A
26460 | 61.19 | #N/A
26490 | 61.17 | 0.4061404
26520 | 61.13 | 0.4085526
26550 | 61.01 | 0.4024123
26580 | 60.84 | 0.4092105
26610 | 60.79 | 0.4070175
26640 | 60.76 | 0.4070175
26670 | 60.25 | 0.4067982
26700 | 60.24 | #N/A
26730 | 60.18 | #N/A
26760 | 60.24 | #N/A
26790 | 60.16 | #N/A
26820 | 60.08 | #N/A
26850 | 60.01 | 0.4074561
26880 | 60 | 0.4065789
26910 | 60.08 | 0.4019737
26940 | 60.02 | 0.4067982
26970 | 59.99 | 0.4008772
27000 | 60.05 | 0.4041667
27030 | 59.99 | 0.4105263
27060 | 59.98 | 0.4063596
27090 | 60 | 0.4089912
27120 | 59.96 | #N/A
27150 | 59.93 | #N/A
27180 | 59.73 | #N/A
27210 | 60.01 | #N/A
27240 | 60.04 | #N/A
27270 | 60 | 0.4087719
27300 | 59.9 | 0.4094298
27330 | 60.02 | 0.4054825
27360 | 59.9 | 0.4054825
27390 | 59.93 | 0.4094298
27420 | 59.99 | 0.4096491
27450 | 60.08 | 0.4057018
27480 | 59.97 | 0.4050439
27510 | 60.11 | #N/A
27540 | 60.2 | #N/A
27570 | 60.12 | #N/A
27600 | 60.13 | #N/A
27630 | 60.09 | #N/A
27660 | 60.12 | 0.4105263
27690 | 60.13 | 0.4059211
27720 | 60.03 | 0.4074561
27750 | 59.85 | 0.4050439
27780 | 59.82 | 0.4085526
27810 | 59.84 | 0.408114
27840 | 59.92 | 0.4067982
27870 | 59.93 | 0.4046053
27900 | 60.12 | 0.402193
27930 | 60.02 | #N/A
27960 | 59.98 | #N/A
27990 | 60.05 | #N/A
28020 | 60.02 | #N/A
28050 | 60 | #N/A
28080 | 60.06 | 0.4052632
28110 | 59.98 | 0.4002193
28140 | 60.04 | 0.4028509
28170 | 60.01 | 0.4037281
28200 | 60.08 | 0.4046053
28230 | 60.15 | 0.4054825
28260 | 62 | 0.4028509
28290 | 62.78 | 0.4057018
28320 | 63.15 | 0.4052632
28350 | 63.25 | #N/A
28380 | 63.11 | #N/A
28410 | 63.21 | #N/A
28440 | 63.29 | #N/A
28470 | 63.16 | #N/A
28500 | 63.08 | 0.4072368
28530 | 63.07 | 0.4061404
28560 | 63.08 | 0.4096491
28590 | 63.25 | 0.4078947
28620 | 63.18 | 0.4100877
28650 | 63.2 | 0.4041667
28680 | 63.28 | 0.4087719
28710 | 63.51 | 0.4083333
28740 | 63.97 | 0.4078947
28770 | 64.11 | #N/A
28800 | 64.51 | #N/A
28830 | 64.94 | #N/A
28860 | 65.35 | #N/A
28890 | 65.8 | #N/A
28920 | 66.22 | 0.4074561
28950 | 66.58 | 0.4127193
28980 | 67.08 | 0.4067982
29010 | 67.63 | 0.4054825
29040 | 67.9 | 0.4030702
29070 | 68.4 | 0.4089912
29100 | 69.04 | 0.4116228
29130 | 69.49 | 0.4120614
29160 | 69.85 | #N/A
29190 | 70.23 | #N/A
29220 | 70.56 | #N/A
29250 | 70.73 | #N/A
29280 | 70.89 | #N/A
29310 | 70.91 | 0.4094298
29340 | 70.95 | 0.4094298
29370 | 71.07 | 0.4144737
29400 | 71.07 | 0.4127193
29430 | 71.02 | 0.4160088
29460 | 70.86 | 0.4100877
29490 | 70.77 | 0.4127193
29520 | 70.5 | 0.4109649
29550 | 70.41 | 0.4164474
29580 | 70.19 | #N/A
29610 | 70.1 | #N/A
29640 | 70.2 | #N/A
29670 | 70.36 | #N/A
29700 | 70.14 | #N/A
29730 | 70.1 | 0.4142544
29760 | 70.05 | 0.4135965
29790 | 70.07 | 0.4114035
29820 | 70.02 | 0.4089912
29850 | 69.89 | 0.4118421
29880 | 69.88 | 0.4114035
29910 | 69.74 | 0.4107456
29940 | 69.83 | 0.4140351
29970 | 69.78 | 0.4133772
30000 | 69.91 | #N/A
30030 | 69.8 | #N/A
30060 | 69.89 | #N/A
30090 | 69.81 | #N/A
30120 | 69.93 | #N/A
30150 | 70.05 | 0.4098684
30180 | 70.05 | 0.4048246
30210 | 70 | 0.4133772
30240 | 69.95 | 0.408114
30270 | 69.98 | 0.4035088
30300 | 70.01 | 0.4074561
30330 | 70 | 0.4129386
30360 | 70.13 | 0.4120614
30390 | 70.03 | #N/A
30420 | 69.98 | #N/A
30450 | 69.9 | #N/A
30480 | 69.81 | #N/A
30510 | 69.98 | #N/A
30540 | 70.14 | 0.4105263
30570 | 70.08 | 0.4100877
30600 | 70.07 | 0.4100877
30630 | 69.89 | 0.4063596
30660 | 69.86 | 0.4107456
30690 | 69.91 | 0.4085526
30720 | 69.98 | 0.4171053
30750 | 69.88 | 0.4109649
30780 | 69.76 | 0.4111842
30810 | 69.86 | #N/A
30840 | 70.03 | #N/A
30870 | 70.17 | #N/A
30900 | 70.28 | #N/A
30930 | 70.13 | #N/A
30960 | 70.11 | 0.4094298
30990 | 70.26 | 0.4120614
31020 | 70.21 | 0.4118421
31050 | 70.17 | 0.4100877
31080 | 70.14 | 0.4050439
31110 | 69.94 | 0.4111842
31140 | 70.01 | 0.4107456
31170 | 70.03 | 0.4050439
31200 | 69.98 | 0.4096491
31230 | 70.07 | #N/A
31260 | 70.14 | #N/A
31290 | 70.17 | #N/A
31320 | 70.31 | #N/A
31350 | 70.33 | #N/A
31380 | 70.48 | 0.4046053
31410 | 70.82 | 0.4109649
31440 | 70.91 | 0.4096491
31470 | 71.31 | 0.410307
31500 | 71.58 | 0.4092105
31530 | 71.8 | 0.4078947
31560 | 72.05 | 0.4127193
31590 | 72.59 | 0.4085526
31620 | 72.88 | #N/A
31650 | 73.43 | #N/A
31680 | 73.83 | #N/A
31710 | 74.28 | #N/A
31740 | 74.68 | #N/A
31770 | 74.9 | 0.4116228
31800 | 75.49 | 0.4131579
31830 | 75.95 | 0.4085526
31860 | 76.24 | 0.4096491
31890 | 76.49 | 0.4105263
31920 | 76.9 | 0.4105263
31950 | 77.22 | 0.4120614
31980 | 77.44 | 0.4120614
32010 | 77.83 | 0.4120614
32040 | 78.05 | #N/A
32070 | 78.22 | #N/A
32100 | 78.62 | #N/A
32130 | 79.04 | #N/A
32160 | 79.53 | #N/A
32190 | 80.04 | 0.4114035
32220 | 80.24 | 0.4138158
32250 | 80.6 | 0.4142544
32280 | 80.96 | 0.4197368
32310 | 80.97 | 0.4190789
32340 | 81.12 | 0.4140351
32370 | 81.07 | 0.4175439
32400 | 81.05 | 0.416886
32430 | 80.89 | 0.4125
32460 | 80.91 | #N/A
32490 | 80.94 | #N/A
32520 | 80.65 | #N/A
32550 | 80.47 | #N/A
32580 | 80.33 | #N/A
32610 | 80.46 | 0.4131579
32640 | 80.39 | 0.4157895
32670 | 80.19 | 0.4166667
32700 | 79.99 | 0.4201754
32730 | 79.9 | 0.4149123
32760 | 79.91 | 0.4074561
32790 | 79.91 | 0.4107456
32820 | 79.76 | 0.4173246
32850 | 79.7 | #N/A
32880 | 79.78 | #N/A
32910 | 79.87 | #N/A
32940 | 79.82 | #N/A
32970 | 79.98 | #N/A
33000 | 80.05 | #N/A
33030 | 80.04 | 0.4125
33060 | 80.06 | 0.4116228
33090 | 79.94 | 0.4151316
33120 | 79.89 | 0.4096491
33150 | 79.84 | 0.4157895
33180 | 79.82 | 0.4098684
33210 | 79.99 | 0.4155702
33240 | 80.13 | 0.4186404
33270 | 80.21 | #N/A
33300 | 80.22 | #N/A
33330 | 80.04 | #N/A
33360 | 80.05 | #N/A
33390 | 80.13 | #N/A
33420 | 80.1 | 0.4164474
33450 | 80.24 | 0.4182018
33480 | 80.21 | 0.4155702
33510 | 80.07 | 0.4164474
33540 | 79.93 | 0.4118421
33570 | 80.07 | 0.4166667
33600 | 80.07 | 0.4085526
33630 | 80.13 | 0.4114035
33660 | 80.16 | 0.4133772
33690 | 79.86 | #N/A
33720 | 79.84 | #N/A
33750 | 79.89 | #N/A
33780 | 79.96 | #N/A
33810 | 79.98 | #N/A
33840 | 79.96 | 0.4160088
33870 | 80.03 | 0.408114
33900 | 79.98 | 0.4144737
33930 | 79.94 | 0.4105263
33960 | 80.03 | 0.4107456
33990 | 80.05 | 0.4153509
34020 | 80.02 | 0.4087719
34050 | 80.12 | 0.4125
34080 | 79.98 | 0.4151316
34110 | 79.96 | #N/A
34140 | 79.8 | #N/A
34170 | 79.94 | #N/A
34200 | 80.06 | #N/A
34230 | 80 | #N/A
34260 | 80 | 0.4116228
34290 | 80.09 | 0.4135965
34320 | 80.1 | 0.4151316
34350 | 80.22 | 0.4127193
34380 | 80.36 | 0.4182018
34410 | 80.69 | 0.4155702
34440 | 81.05 | 0.4142544
34470 | 81.26 | 0.4160088
34500 | 81.67 | #N/A
34530 | 81.94 | #N/A
34560 | 82.29 | #N/A
34590 | 82.55 | #N/A
34620 | 83.03 | #N/A
34650 | 83.24 | 0.4162281
34680 | 83.66 | 0.4111842
34710 | 84.12 | 0.4155702
34740 | 84.49 | 0.4142544
34770 | 84.99 | 0.4122807
34800 | 85.4 | 0.4171053
34830 | 85.69 | 0.4140351
34860 | 86.1 | 0.4155702
34890 | 86.45 | 0.4111842
34920 | 86.93 | #N/A
34950 | 87.2 | #N/A
34980 | 87.59 | #N/A
35010 | 87.9 | #N/A
35040 | 88.25 | #N/A
35070 | 88.44 | 0.4186404
35100 | 88.77 | 0.4166667
35130 | 89.17 | 0.4201754
35160 | 89.44 | 0.4186404
35190 | 89.92 | 0.4142544
35220 | 90.13 | 0.4192982
35250 | 90.24 | 0.4177632
35280 | 90.51 | 0.4153509
35310 | 90.75 | 0.4221491
35340 | 90.92 | #N/A
35370 | 90.87 | #N/A
35400 | 90.9 | #N/A
35430 | 90.94 | #N/A
35460 | 90.75 | #N/A
35490 | 90.69 | 0.4144737
35520 | 90.39 | 0.4212719
35550 | 90.38 | 0.4177632
35580 | 90.29 | 0.4195175
35610 | 90.12 | 0.4201754
35640 | 90.03 | 0.4217105
35670 | 90.09 | 0.4219298
35700 | 90.12 | 0.4166667
35730 | 89.98 | #N/A
35760 | 89.97 | #N/A
35790 | 89.92 | #N/A
35820 | 89.95 | #N/A
35850 | 90.05 | #N/A
35880 | 90.02 | 0.4192982
35910 | 89.9 | 0.4164474
35940 | 89.86 | 0.4214912
35970 | 89.93 | 0.4162281
36000 | 89.98 | 0.4164474
36030 | 90.13 | 0.4188596
36060 | 90.08 | 0.4166667
36090 | 89.91 | 0.4230263
36120 | 90.02 | 0.4078947
36150 | 90.05 | #N/A
36180 | 90.19 | #N/A
36210 | 90.04 | #N/A
36240 | 89.92 | #N/A
36270 | 90.04 | #N/A
36300 | 89.98 | 0.4173246
36330 | 90.06 | 0.4157895
36360 | 90.18 | 0.4190789
36390 | 90.11 | 0.4192982
36420 | 90.04 | 0.4192982
36450 | 90.06 | 0.4188596
36480 | 90.06 | 0.4182018
36510 | 89.98 | 0.4182018
36540 | 89.98 | 0.410307
36570 | 90.05 | #N/A
36600 | 90.02 | #N/A
36630 | 89.98 | #N/A
36660 | 90.04 | #N/A
36690 | 89.97 | #N/A
36720 | 90.04 | 0.4208333
36750 | 89.99 | 0.4179825
36780 | 90 | 0.4197368
36810 | 90.01 | 0.4177632
36840 | 90.05 | 0.4173246
36870 | 90.04 | #N/A
36900 | 90.06 | #N/A
36930 | 90.09 | #N/A
36960 | 89.97 | 0.4149123
36990 | 89.93 | 0.4182018
37020 | 89.83 | 0.4155702
37050 | 90.01 | 0.4214912
37080 | 90.14 | 0.4188596
37110 | 90.04 | 0.4212719
37140 | 89.98 | 0.4153509
37170 | 89.98 | 0.4182018
37200 | 89.87 | 0.4184211
37230 | 90.19 | #N/A
37260 | 90.13 | #N/A
37290 | 90.14 | #N/A
37320 | 90.09 | #N/A
37350 | 89.99 | #N/A
37380 | 90 | 0.4190789
37410 | 90.1 | 0.4195175
37440 | 89.92 | 0.4195175
37470 | 89.9 | 0.4171053
37500 | 89.9 | 0.4186404
37530 | 89.88 | 0.4177632
37560 | 89.88 | 0.4210526
37590 | 89.87 | 0.4160088
37620 | 89.99 | 0.414693
37650 | 90.07 | #N/A
37680 | 90.17 | #N/A
37710 | 90.36 | #N/A
37740 | 90.42 | #N/A
37770 | 90.5 | #N/A
37800 | 90.57 | 0.4175439
37830 | 90.82 | 0.4247807
37860 | 90.93 | 0.4155702
37890 | 91.17 | 0.4197368
37920 | 91.18 | 0.4173246
37950 | 91.41 | 0.4217105
37980 | 91.68 | 0.420614
38010 | 91.87 | 0.4186404
38040 | 92.16 | 0.420614
38070 | 92.32 | #N/A
38100 | 92.52 | #N/A
38130 | 92.84 | #N/A
38160 | 93.11 | #N/A
38190 | 93.33 | 0.4199561
38220 | 93.63 | 0.4201754
38250 | 93.89 | 0.4175439
38280 | 93.93 | 0.4164474
38310 | 93.92 | 0.4182018
38340 | 94.08 | 0.4182018
38370 | 94.5 | 0.4188596
38400 | 94.6 | 0.4199561
38430 | 94.59 | 0.4214912
38460 | 94.64 | #N/A
38490 | 94.81 | #N/A
38520 | 95 | #N/A
38550 | 95.21 | #N/A
38580 | 95.26 | #N/A
38610 | 95.31 | 0.420614
38640 | 95.32 | 0.4153509
38670 | 95.34 | 0.4192982
38700 | 95.27 | 0.414693
38730 | 95.2 | 0.4179825
38760 | 95.1 | 0.4214912
38790 | 95.08 | 0.4239035
38820 | 95.07 | 0.4142544
38850 | 95.08 | 0.422807
38880 | 95.06 | #N/A
38910 | 95.03 | #N/A
38940 | 95.17 | #N/A
38970 | 95.08 | #N/A
39000 | 95.1 | #N/A
39030 | 95.19 | 0.4212719
39060 | 95.16 | 0.4239035
39090 | 95.15 | 0.4188596
39120 | 95.1 | 0.4214912
39150 | 95.01 | 0.4179825
39180 | 95.06 | 0.4151316
39210 | 95.03 | 0.4208333
39240 | 95.01 | 0.4203947
39270 | 95 | 0.4201754
39300 | 94.95 | #N/A
39330 | 94.89 | #N/A
39360 | 94.87 | #N/A
39390 | 94.95 | #N/A
39420 | 95 | 0.4201754
39450 | 94.97 | 0.4223684
39480 | 94.96 | 0.4182018
39510 | 94.98 | 0.4252193
39540 | 95.03 | 0.4166667
39570 | 95 | 0.4214912
39600 | 94.93 | 0.4236842
39630 | 94.95 | 0.4214912
39660 | 94.97 | 0.4243421
39690 | 95 | #N/A
39720 | 94.98 | #N/A
39750 | 94.98 | #N/A
39780 | 95.01 | #N/A
39810 | 95.12 | #N/A
39840 | 95.2 | 0.4223684
39870 | 95.23 | 0.4186404
39900 | 95.27 | 0.4190789
39930 | 95.24 | 0.4195175
39960 | 95.05 | 0.4182018
39990 | 94.87 | 0.4195175
40020 | 94.96 | 0.4232456
40050 | 94.98 | 0.4236842
40080 | 95.03 | 0.4184211
40110 | 94.93 | #N/A
40140 | 94.93 | #N/A
40170 | 94.91 | #N/A
40200 | 94.88 | #N/A
40230 | 94.98 | #N/A
40260 | 95.03 | 0.4175439
40290 | 95.05 | 0.4210526
40320 | 95.03 | 0.4197368
40350 | 95.08 | 0.4184211
40380 | 94.98 | 0.4155702
40410 | 94.97 | 0.420614
40440 | 95.02 | 0.4160088
40470 | 95.05 | 0.4190789
40500 | 94.96 | 0.4182018
40530 | 94.95 | #N/A
40560 | 94.87 | #N/A
40590 | 94.93 | #N/A
40620 | 95.03 | #N/A
40650 | 95.03 | #N/A
40680 | 94.98 | 0.4210526
40710 | 95.1 | 0.4212719
40740 | 95.04 | 0.4208333
40770 | 95.15 | 0.4219298
40800 | 95.07 | 0.4217105