## Sheet1
time_s | hpv | uptake
0 | 50.2 | 0.02106195
30 | 86.53 | 0.02814159
60 | 77.89 | #N/A
90 | 70.97 | 0.04336283
120 | 66.84 | 0.03663717
150 | 63.47 | 0.04619469
180 | 60.59 | #N/A
210 | 58.02 | #N/A
240 | 55.79 | 0.04637168
270 | 53.82 | 0.04778761
300 | 52.01 | 0.05238938
330 | 50.47 | #N/A
360 | 49.13 | #N/A
390 | 48.05 | 0.04884956
420 | 47.18 | 0.04973451
450 | 46.4 | 0.05026549
480 | 45.67 | #N/A
510 | 45 | #N/A
540 | 44.37 | 0.05327434
570 | 43.78 | 0.05168142
600 | 43.23 | 0.0460177
630 | 42.67 | #N/A
660 | 42.12 | #N/A
690 | 41.62 | 0.04530973
720 | 41.14 | 0.05150442
750 | 40.67 | 0.05469027
780 | 40.21 | #N/A
810 | 39.8 | #N/A
840 | 39.39 | 0.04920354
870 | 39.03 | 0.05362832
900 | 38.69 | 0.05274336
930 | 38.34 | #N/A
960 | 38.06 | #N/A
990 | 37.79 | 0.05415929
1020 | 37.53 | 0.05380531
1050 | 37.23 | 0.05345133
1080 | 36.95 | #N/A
1110 | 36.68 | 0.05256637
1140 | 36.41 | 0.05345133
1170 | 36.17 | 0.05433628
1200 | 35.94 | 0.05221239
1230 | 35.69 | #N/A
1260 | 35.46 | 0.05238938
1290 | 35.23 | 0.0520354
1320 | 34.99 | 0.04973451
1350 | 34.75 | 0.0559292
1380 | 34.5 | #N/A
1410 | 34.28 | 0.05115044
1440 | 34.05 | 0.05557522
1470 | 33.83 | 0.05061947
1500 | 33.62 | 0.05185841
1530 | 33.14 | #N/A
1560 | 32.73 | 0.05327434
1590 | 32.36 | 0.05433628
1620 | 32.01 | 0.05362832
1650 | 31.33 | 0.04955752
1680 | 30.81 | #N/A
1710 | 30.34 | 0.0500885
1740 | 29.96 | 0.05150442
1770 | 29.35 | 0.0500885
1800 | 28.82 | 0.04902655
1830 | 28.44 | 0.04619469
1860 | 28.11 | 0.04955752
1890 | 27.52 | 0.04814159
1920 | 27.03 | #N/A
1950 | 26.62 | 0.04743363
1980 | 26.28 | 0.04778761
2010 | 25.74 | #N/A
2040 | 25.31 | 0.04654867
2070 | 24.99 | 0.04265487
2100 | 24.66 | 0.04389381
2130 | 24.24 | #N/A
2160 | 23.81 | 0.04371681
2190 | 23.47 | 0.04548673
2220 | 23.16 | 0.04530973
2250 | 22.77 | 0.04672566
2280 | 22.25 | 0.04654867
2310 | 21.91 | 0.04707965
2340 | 21.58 | 0.04
2370 | 21.24 | 0.04460177
2400 | 20.8 | 0.04654867
2430 | 20.43 | 0.04176991
2460 | 20.11 | 0.0440708
2490 | 19.83 | 0.04230088
2520 | 19.45 | 0.04619469
2550 | 19.16 | 0.04530973
2580 | 18.86 | 0.04424779
2610 | 18.6 | #N/A
2640 | 18.17 | #N/A
2670 | 17.84 | 0.04300885
2700 | 17.6 | #N/A
2730 | 17.35 | #N/A
2760 | 16.97 | 0.04318584
2790 | 16.67 | 0.04106195
2820 | 16.41 | 0.04336283
2850 | 16.18 | #N/A
2880 | 15.9 | 0.0419469
2910 | 15.68 | 0.04619469
2940 | 15.45 | #N/A
2970 | 15.28 | 0.04353982
3000 | 15.13 | 0.04371681
3030 | 15.01 | #N/A
3060 | 14.89 | #N/A
3090 | 14.78 | #N/A
3120 | 14.66 | #N/A
3150 | 14.58 | #N/A
3180 | 14.5 | #N/A
3210 | 14.42 | #N/A
3240 | 14.32 | 0.04477876
3270 | 14.26 | 0.04159292
3300 | 14.19 | 0.04530973
3330 | 14.13 | 0.04530973
3360 | 14.08 | #N/A
3390 | 14.03 | #N/A
3420 | 13.94 | 0.03964602
3450 | 13.9 | 0.04053097
3480 | 13.84 | 0.04035398
3510 | 13.8 | 0.04141593
3540 | 13.72 | 0.04371681
3570 | 13.66 | 0.04141593
3600 | 13.62 | 0.04353982
3630 | 13.56 | 0.04035398
3660 | 13.51 | 0.04247788
3690 | 13.45 | 0.0359292
3720 | 13.38 | #N/A
3750 | 13.36 | 0.04353982
3780 | 13.32 | 0.04176991
3810 | 13.27 | 0.03876106
3840 | 13.21 | #N/A
3870 | 13.15 | #N/A
3900 | 13.12 | 0.04017699
3930 | 13.05 | #N/A
3960 | 13.01 | #N/A
3990 | 12.97 | 0.04159292
4020 | 12.95 | 0.04230088
4050 | 12.91 | 0.04070796
4080 | 12.87 | 0.04
4110 | 12.85 | 0.0380531
4140 | 12.81 | #N/A
4170 | 12.76 | 0.04300885
4200 | 12.73 | 0.03946903
4230 | 12.68 | 0.03911504
4260 | 12.64 | 0.03964602
4290 | 12.6 | 0.04053097
4320 | 12.56 | 0.03539823
4350 | 12.53 | 0.03876106
4380 | 12.5 | 0.04070796
4410 | 12.47 | 0.04230088
4440 | 12.44 | 0.04283186
4470 | 12.39 | 0.03946903
4500 | 12.37 | 0.04088496
4530 | 12.35 | 0.04035398
4560 | 12.29 | 0.04053097
4590 | 12.28 | 0.0380531
4620 | 12.22 | 0.03964602
4650 | 12.2 | 0.04176991
4680 | 12.16 | #N/A
4710 | 12.11 | #N/A
4740 | 12.08 | 0.03787611
4770 | 12.04 | 0.04053097
4800 | 12.03 | 0.04123894
4830 | 11.99 | #N/A
4860 | 11.97 | 0.03681416
4890 | 11.93 | #N/A
4920 | 11.89 | 0.03752212
4950 | 11.85 | #N/A
4980 | 11.82 | #N/A
5010 | 11.79 | 0.04159292
5040 | 11.77 | #N/A
5070 | 11.76 | #N/A
5100 | 11.72 | 0.03911504
5130 | 11.67 | 0.04
5160 | 11.64 | 0.0419469
5190 | 11.63 | #N/A
5220 | 11.62 | #N/A
5250 | 11.58 | 0.03893805
5280 | 11.55 | #N/A
5310 | 11.52 | #N/A
5340 | 11.5 | #N/A
5370 | 11.48 | #N/A
5400 | 11.45 | 0.04300885
5430 | 11.43 | #N/A
5460 | 11.38 | #N/A
5490 | 11.36 | 0.04088496
5520 | 11.34 | 0.04424779
5550 | 11.31 | 0.03823009
5580 | 11.29 | #N/A
5610 | 11.26 | #N/A
5640 | 11.23 | #N/A
5670 | 11.22 | #N/A
5700 | 11.19 | #N/A
5730 | 11.17 | 0.03823009
5760 | 11.13 | 0.03982301
5790 | 11.11 | 0.03840708
5820 | 11.09 | 0.03964602
5850 | 11.07 | #N/A
5880 | 11.07 | 0.04176991
5910 | 11.03 | #N/A
5940 | 11 | #N/A
5970 | 10.97 | 0.03929204
6000 | 10.95 | #N/A
6030 | 10.94 | #N/A
6060 | 10.91 | 0.04265487
6090 | 10.88 | 0.03982301
6120 | 10.85 | #N/A
6150 | 10.84 | 0.04053097
6180 | 10.83 | #N/A
6210 | 10.8 | 0.03734513
6240 | 10.76 | #N/A
6270 | 10.75 | #N/A
6300 | 10.71 | 0.04442478
6330 | 10.71 | #N/A
6360 | 10.7 | #N/A
6390 | 10.67 | 0.03716814
6420 | 10.66 | #N/A
6450 | 10.63 | #N/A
6480 | 10.61 | #N/A
6510 | 10.6 | #N/A
6540 | 10.6 | 0.04053097
6570 | 10.59 | 0.04247788
6600 | 10.58 | 0.04212389
6630 | 10.56 | 0.0419469
6660 | 10.53 | #N/A
6690 | 10.53 | 0.0359292
6720 | 10.5 | 0.04442478
6750 | 10.49 | 0.04353982
6780 | 10.47 | #N/A
6810 | 10.45 | #N/A
6840 | 10.43 | 0.04070796
6870 | 10.42 | 0.03486726
6900 | 10.39 | #N/A
6930 | 10.38 | #N/A
6960 | 10.37 | 0.04176991
6990 | 10.35 | 0.04017699
7020 | 10.34 | 0.04513274
7050 | 10.34 | #N/A
7080 | 10.31 | 0.04
7110 | 10.31 | 0.04247788
7140 | 10.29 | 0.0440708
7170 | 10.27 | 0.04283186
7200 | 10.26 | #N/A
7230 | 10.25 | 0.04353982
7260 | 10.22 | #N/A
7290 | 10.22 | 0.04035398
7320 | 10.2 | 0.03840708
7350 | 10.17 | 0.03964602
7380 | 10.15 | 0.04584071
7410 | 10.13 | 0.04247788
7440 | 10.11 | 0.04247788
7470 | 10.12 | 0.04247788
7500 | 10.1 | 0.04176991
7530 | 10.1 | #N/A
7560 | 10.09 | 0.04530973
7590 | 10.07 | 0.04035398
7620 | 10.03 | #N/A
7650 | 10.02 | 0.04017699
7680 | 10.01 | 0.0419469
7710 | 10 | #N/A
7740 | 9.98 | 0.03716814
7770 | 9.98 | 0.03911504
7800 | 9.98 | #N/A
7830 | 9.95 | 0.04495575
7860 | 9.93 | 0.04017699
7890 | 9.91 | #N/A
7920 | 9.91 | 0.04123894
7950 | 9.9 | 0.04017699
7980 | 9.89 | 0.03663717
8010 | 9.87 | 0.04123894
8040 | 9.86 | 0.03929204
8070 | 9.85 | 0.03929204
8100 | 9.83 | 0.04123894
8130 | 9.83 | 0.04495575
8160 | 9.82 | 0.04247788
8190 | 9.79 | 0.04495575
8220 | 9.78 | #N/A
8250 | 9.78 | 0.04619469
8280 | 9.79 | 0.04336283
8310 | 9.75 | #N/A
8340 | 9.76 | #N/A
8370 | 9.73 | 0.04318584
8400 | 9.72 | 0.04
8430 | 9.69 | 0.04212389
8460 | 9.67 | #N/A
8490 | 9.67 | #N/A
8520 | 9.67 | 0.03823009
8550 | 9.66 | 0.04265487
8580 | 9.64 | #N/A
8610 | 9.63 | #N/A
8640 | 9.62 | #N/A
8670 | 9.61 | 0.03893805
8700 | 9.59 | 0.04247788
8730 | 9.57 | 0.04230088
8760 | 9.57 | 0.04070796
8790 | 9.56 | 0.03893805
8820 | 9.55 | #N/A
8850 | 9.55 | #N/A
8880 | 9.53 | 0.03893805
8910 | 9.52 | 0.0440708
8940 | 9.51 | 0.04637168
8970 | 9.5 | 0.04070796
9000 | 9.49 | 0.04371681
9030 | 9.47 | #N/A
9060 | 9.49 | #N/A
9090 | 9.49 | 0.04336283
9120 | 9.5 | 0.04230088
9150 | 9.52 | 0.04176991
9180 | 9.51 | #N/A
9210 | 9.54 | #N/A
9240 | 9.54 | 0.04424779
9270 | 9.52 | 0.04424779
9300 | 9.52 | 0.04088496
9330 | 9.83 | 0.04017699
9360 | 11.28 | 0.04176991
9390 | 12.35 | 0.04123894
9420 | 13.04 | 0.04460177
9450 | 13.8 | #N/A
9480 | 14.49 | #N/A
9510 | 15.05 | #N/A
9540 | 15.53 | #N/A
9570 | 15.94 | #N/A
9600 | 16.35 | 0.04265487
9630 | 16.68 | 0.03876106
9660 | 17 | 0.03893805
9690 | 17.25 | #N/A
9720 | 17.45 | #N/A
9750 | 17.7 | #N/A
9780 | 17.97 | #N/A
9810 | 18.17 | 0.03964602
9840 | 18.39 | 0.03946903
9870 | 18.65 | 0.03858407
9900 | 18.95 | 0.03946903
9930 | 19.19 | 0.04141593
9960 | 19.42 | #N/A
9990 | 19.67 | #N/A
10020 | 19.94 | #N/A
10050 | 20.21 | #N/A
10080 | 20.41 | #N/A
10110 | 20.6 | 0.03964602
10140 | 20.72 | 0.04265487
10170 | 20.84 | 0.04230088
10200 | 20.96 | 0.03911504
10230 | 21.03 | 0.04123894
10260 | 21.08 | 0.04265487
10290 | 21.12 | 0.03716814
10320 | 21.16 | #N/A
10350 | 21.16 | #N/A
10380 | 21.02 | #N/A
10410 | 20.91 | #N/A
10440 | 20.81 | #N/A
10470 | 20.69 | 0.04353982
10500 | 20.46 | 0.04212389
10530 | 20.25 | 0.04
10560 | 20.12 | 0.04141593
10590 | 20 | 0.04123894
10620 | 19.86 | 0.04283186
10650 | 19.71 | 0.03876106
10680 | 19.6 | 0.04230088
10710 | 19.52 | 0.04584071
10740 | 19.46 | #N/A
10770 | 19.36 | #N/A
10800 | 19.27 | #N/A
10830 | 19.19 | #N/A
10860 | 19.17 | #N/A
10890 | 19.16 | 0.04
10920 | 19.11 | 0.04035398
10950 | 19.06 | 0.04017699
10980 | 19.07 | 0.04123894
11010 | 19.17 | 0.03982301
11040 | 19.22 | 0.04230088
11070 | 19.2 | 0.04088496
11100 | 19.23 | #N/A
11130 | 19.3 | #N/A
11160 | 19.32 | #N/A
11190 | 19.29 | #N/A
11220 | 19.3 | #N/A
11250 | 19.39 | 0.04141593
11280 | 19.43 | 0.04230088
11310 | 19.44 | 0.04283186
11340 | 19.44 | 0.03964602
11370 | 19.53 | 0.0440708
11400 | 19.56 | 0.03876106
11430 | 19.56 | 0.04
11460 | 19.58 | 0.04283186
11490 | 19.59 | 0.04230088
11520 | 19.59 | #N/A
11550 | 19.59 | #N/A
11580 | 19.55 | #N/A
11610 | 19.5 | #N/A
11640 | 19.47 | 0.04088496
11670 | 19.43 | 0.04495575
11700 | 19.42 | 0.04230088
11730 | 19.44 | 0.04070796
11760 | 19.48 | 0.03982301
11790 | 19.5 | 0.04017699
11820 | 19.52 | 0.04460177
11850 | 19.53 | 0.04141593
11880 | 19.53 | 0.04389381
11910 | 19.53 | #N/A
11940 | 19.5 | #N/A
11970 | 19.51 | #N/A
12000 | 19.51 | #N/A
12030 | 19.47 | #N/A
12060 | 19.46 | 0.03858407
12090 | 19.48 | 0.03929204
12120 | 19.54 | 0.04460177
12150 | 19.59 | 0.04477876
12180 | 19.61 | 0.0419469
12210 | 19.63 | 0.04283186
12240 | 19.59 | 0.04035398
12270 | 19.54 | 0.04212389
12300 | 19.51 | 0.04230088
12330 | 19.47 | #N/A
12360 | 19.45 | #N/A
12390 | 19.44 | #N/A
12420 | 19.4 | #N/A
12450 | 19.39 | #N/A
12480 | 19.45 | 0.0440708
12510 | 19.52 | 0.04371681
12540 | 19.58 | 0.04230088
12570 | 19.54 | 0.04265487
12600 | 19.47 | 0.03964602
12630 | 19.42 | 0.04283186
12660 | 19.42 | 0.04389381
12690 | 19.43 | 0.0380531
12720 | 19.44 | 0.04070796
12750 | 19.47 | #N/A
12780 | 19.46 | #N/A
12810 | 19.42 | #N/A
12840 | 19.57 | #N/A
12870 | 19.71 | #N/A
12900 | 19.82 | 0.03911504
12930 | 19.92 | 0.04637168
12960 | 19.97 | 0.04353982
12990 | 20.06 | 0.04265487
13020 | 20.11 | 0.04212389
13050 | 20.14 | 0.04088496
13080 | 20.16 | 0.0460177
13110 | 20.18 | 0.04088496
13140 | 20.18 | #N/A
13170 | 20.19 | #N/A
13200 | 20.2 | #N/A
13230 | 20.2 | #N/A
13260 | 20.21 | #N/A
13290 | 20.18 | 0.04247788
13320 | 20.16 | 0.0440708
13350 | 20.16 | 0.04230088
13380 | 20.12 | 0.04176991
13410 | 20.06 | 0.04300885
13440 | 20.02 | 0.04318584
13470 | 19.97 | 0.04336283
13500 | 19.91 | 0.03964602
13530 | 19.87 | 0.03946903
13560 | 19.9 | #N/A
13590 | 19.88 | #N/A
13620 | 19.85 | #N/A
13650 | 19.8 | #N/A
13680 | 19.76 | #N/A
13710 | 19.7 | 0.04371681
13740 | 19.62 | 0.04424779
13770 | 19.54 | 0.04495575
13800 | 19.47 | 0.04141593
13830 | 19.4 | 0.04247788
13860 | 19.31 | 0.04123894
13890 | 19.26 | 0.04353982
13920 | 19.18 | 0.04743363
13950 | 19.18 | 0.04265487
13980 | 19.25 | #N/A
14010 | 19.29 | #N/A
14040 | 19.32 | #N/A
14070 | 19.39 | #N/A
14100 | 19.48 | #N/A
14130 | 19.54 | 0.0440708
14160 | 19.57 | 0.04495575
14190 | 19.54 | 0.04017699
14220 | 19.51 | 0.04283186
14250 | 19.52 | 0.04283186
14280 | 19.56 | 0.04460177
14310 | 19.53 | 0.04318584
14340 | 19.49 | 0.04070796
14370 | 19.48 | #N/A
14400 | 19.47 | #N/A
14430 | 19.51 | #N/A
14460 | 19.57 | #N/A
14490 | 19.61 | #N/A
14520 | 19.66 | 0.04088496
14550 | 19.71 | 0.04070796
14580 | 19.7 | 0.0380531
14610 | 19.68 | 0.04283186
14640 | 19.63 | 0.0460177
14670 | 19.61 | 0.03964602
14700 | 19.59 | 0.04513274
14730 | 19.28 | 0.04460177
14760 | 17.05 | 0.04106195
14790 | 16.26 | #N/A
14820 | 16.45 | #N/A
14850 | 17.16 | #N/A
14880 | 18.09 | #N/A
14910 | 19.1 | #N/A
14940 | 20.41 | 0.04566372
14970 | 21.65 | 0.03858407
15000 | 22.98 | 0.04283186
15030 | 24.41 | 0.03876106
15060 | 25.78 | 0.04035398
15090 | 27.03 | 0.03982301
15120 | 28.07 | 0.04159292
15150 | 29.01 | 0.04176991
15180 | 29.96 | 0.04283186
15210 | 30.51 | #N/A
15240 | 30.84 | #N/A
15270 | 31.25 | #N/A
15300 | 31.39 | #N/A
15330 | 31.38 | #N/A
15360 | 31.46 | 0.04814159
15390 | 31.33 | 0.04707965
15420 | 31.09 | 0.0479646
15450 | 30.86 | 0.04902655
15480 | 30.7 | 0.04778761
15510 | 30.53 | 0.04672566
15540 | 30.38 | 0.05168142
15570 | 30.25 | 0.04654867
15600 | 30.11 | #N/A
15630 | 30.04 | #N/A
15660 | 30.01 | #N/A
15690 | 29.98 | #N/A
15720 | 30 | #N/A
15750 | 29.91 | 0.05132743
15780 | 29.85 | 0.04814159
15810 | 29.91 | 0.0499115
15840 | 29.89 | 0.04707965
15870 | 29.79 | 0.05079646
15900 | 29.81 | 0.04849558
15930 | 29.85 | 0.04761062
15960 | 29.89 | 0.04955752
15990 | 29.84 | 0.0520354
16020 | 29.83 | #N/A
16050 | 29.91 | #N/A
16080 | 29.85 | #N/A
16110 | 29.88 | #N/A
16140 | 29.94 | #N/A
16170 | 29.99 | 0.05309735
16200 | 29.94 | 0.04761062
16230 | 29.92 | 0.04707965
16260 | 29.97 | 0.04761062
16290 | 29.99 | 0.04495575
16320 | 30.03 | 0.04831858
16350 | 29.98 | 0.04460177
16380 | 29.97 | 0.04566372
16410 | 29.99 | 0.04725664
16440 | 29.98 | #N/A
16470 | 29.99 | #N/A
16500 | 30.03 | #N/A
16530 | 29.97 | #N/A
16560 | 29.98 | #N/A
16590 | 30 | 0.04849558
16620 | 30.08 | 0.04318584
16650 | 30.03 | 0.04902655
16680 | 30.02 | 0.0499115
16710 | 30.04 | 0.04884956
16740 | 30.01 | 0.0520354
16770 | 29.99 | 0.04637168
16800 | 30.01 | 0.04938053
16830 | 30 | #N/A
16860 | 30.06 | #N/A
16890 | 30.03 | #N/A
16920 | 30.02 | #N/A
16950 | 29.97 | #N/A
16980 | 30.04 | #N/A
17010 | 29.96 | 0.04672566
17040 | 29.99 | 0.04725664
17070 | 30.06 | 0.04530973
17100 | 30 | 0.04831858
17130 | 29.99 | 0.0460177
17160 | 30.01 | 0.04707965
17190 | 30.02 | 0.04424779
17220 | 30 | 0.05061947
17250 | 29.97 | #N/A
17280 | 29.99 | #N/A
17310 | 29.98 | #N/A
17340 | 29.93 | #N/A
17370 | 29.91 | #N/A
17400 | 29.92 | 0.04424779
17430 | 29.93 | 0.04955752
17460 | 29.97 | 0.04849558
17490 | 29.93 | 0.04584071
17520 | 29.97 | 0.04849558
17550 | 29.98 | 0.04902655
17580 | 30.03 | 0.05026549
17610 | 30.04 | 0.04831858
17640 | 30.06 | 0.04690265
17670 | 30.03 | #N/A
17700 | 30.04 | #N/A
17730 | 30.04 | #N/A
17760 | 30.03 | #N/A
17790 | 30.04 | #N/A
17820 | 30.01 | 0.04495575
17850 | 29.97 | 0.04814159
17880 | 30.03 | 0.04654867
17910 | 30.01 | 0.04920354
17940 | 29.92 | 0.04460177
17970 | 29.92 | 0.04513274
18000 | 29.92 | 0.04548673
18030 | 29.92 | 0.04884956
18060 | 29.97 | 0.04672566
18090 | 29.99 | #N/A
18120 | 30.05 | #N/A
18150 | 30.05 | #N/A
18180 | 29.96 | #N/A
18210 | 29.94 | #N/A
18240 | 29.96 | 0.04778761
18270 | 30.03 | 0.04814159
18300 | 29.99 | 0.05238938
18330 | 29.94 | 0.04778761
18360 | 29.94 | 0.04743363
18390 | 29.93 | 0.04530973
18420 | 29.94 | 0.04955752
18450 | 29.91 | 0.04814159
18480 | 29.96 | #N/A
18510 | 29.92 | #N/A
18540 | 29.91 | #N/A
18570 | 29.91 | #N/A
18600 | 29.87 | #N/A
18630 | 29.98 | 0.04672566
18660 | 29.94 | 0.04637168
18690 | 29.9 | 0.04867257
18720 | 29.94 | 0.04654867
18750 | 29.94 | 0.04566372
18780 | 29.96 | 0.05079646
18810 | 29.98 | 0.04849558
18840 | 29.92 | 0.04867257
18870 | 30.01 | 0.04619469
18900 | 29.92 | #N/A
18930 | 29.92 | #N/A
18960 | 29.89 | #N/A
18990 | 29.93 | #N/A
19020 | 30.01 | #N/A
19050 | 29.89 | 0.04619469
19080 | 29.92 | 0.04159292
19110 | 29.94 | 0.04778761
19140 | 29.98 | 0.04513274
19170 | 29.94 | 0.04902655
19200 | 29.87 | 0.04814159
19230 | 31.02 | 0.04389381
19260 | 33.81 | 0.0499115
19290 | 31.16 | 0.04761062
19320 | 31.73 | 0.04867257
19350 | 33.35 | 0.05132743
19380 | 33.75 | #N/A
19410 | 33.74 | #N/A
19440 | 33.91 | #N/A
19470 | 34.16 | #N/A
19500 | 34.29 | 0.04530973
19530 | 34.14 | 0.04654867
19560 | 34.29 | 0.04707965
19590 | 34.3 | 0.04849558
19620 | 34.61 | 0.0500885
19650 | 34.77 | 0.04938053
19680 | 35.02 | 0.03982301
19710 | 35.14 | 0.05238938
19740 | 35.31 | 0.0539823
19770 | 35.58 | #N/A
19800 | 35.83 | #N/A
19830 | 36.02 | #N/A
19860 | 36.34 | #N/A
19890 | 36.5 | #N/A
19920 | 36.7 | 0.04955752
19950 | 36.94 | 0.04938053
19980 | 37.13 | 0.05097345
20010 | 37.47 | 0.05221239
20040 | 37.82 | 0.04955752
20070 | 38.14 | 0.05079646
20100 | 38.55 | 0.04867257
20130 | 38.86 | 0.0499115
20160 | 39.28 | 0.05061947
20190 | 39.64 | 0.05415929
20220 | 39.95 | 0.05061947
20250 | 40.08 | 0.05539823
20280 | 40.22 | #N/A
20310 | 40.37 | #N/A
20340 | 40.48 | #N/A
20370 | 40.53 | #N/A
20400 | 40.54 | #N/A
20430 | 40.54 | #N/A
20460 | 40.45 | #N/A
20490 | 40.42 | 0.05238938
20520 | 40.34 | #N/A
20550 | 40.32 | 0.05575221
20580 | 40.36 | 0.0520354
20610 | 40.33 | 0.04690265
20640 | 40.3 | 0.05415929
20670 | 40.15 | 0.05097345
20700 | 39.98 | 0.04955752
20730 | 40.05 | 0.05061947
20760 | 40.12 | 0.04973451
20790 | 40.29 | 0.04725664
20820 | 40.32 | 0.05168142
20850 | 40.28 | #N/A
20880 | 40.29 | #N/A
20910 | 40.31 | #N/A
20940 | 40.36 | #N/A
20970 | 40.49 | #N/A
21000 | 40.49 | 0.04902655
21030 | 40.49 | 0.05026549
21060 | 40.58 | 0.05115044
21090 | 40.64 | 0.04973451
21120 | 40.73 | 0.05309735
21150 | 40.73 | 0.05221239
21180 | 40.68 | 0.05115044
21210 | 40.68 | 0.05221239
21240 | 40.77 | 0.04867257
21270 | 40.73 | 0.05168142
21300 | 40.66 | #N/A
21330 | 40.65 | #N/A
21360 | 40.63 | #N/A
21390 | 40.58 | #N/A
21420 | 40.56 | #N/A
21450 | 40.51 | 0.04955752
21480 | 40.55 | 0.04743363
21510 | 40.47 | 0.05504425
21540 | 40.42 | 0.05079646
21570 | 40.32 | 0.05345133
21600 | 40.2 | 0.05221239
21630 | 40.14 | 0.05238938
21660 | 40.25 | 0.05433628
21690 | 40.25 | 0.05185841
21720 | 40.2 | 0.04973451
21750 | 40.3 | 0.05221239
21780 | 40.32 | 0.05185841
21810 | 40.23 | 0.0520354
21840 | 40.2 | 0.04955752
21870 | 40.19 | 0.05150442
21900 | 40.12 | 0.04902655
21930 | 40.1 | 0.05115044
21960 | 40.27 | 0.0520354
21990 | 40.12 | 0.04336283
22020 | 40.05 | 0.05150442
22050 | 40.13 | 0.05292035
22080 | 40.11 | 0.04867257
22110 | 40.09 | 0.05256637
22140 | 40.08 | 0.05274336
22170 | 40.12 | 0.05168142
22200 | 40.08 | 0.04814159
22230 | 40.05 | 0.05238938
22260 | 40.62 | 0.05238938
22290 | 40.86 | #N/A
22320 | 40.91 | #N/A
22350 | 41.05 | #N/A
22380 | 41.12 | 0.04831858
22410 | 41.2 | 0.05221239
22440 | 41.18 | 0.05274336
22470 | 41.33 | 0.05238938
22500 | 41.46 | #N/A
22530 | 41.61 | #N/A
22560 | 42 | #N/A
22590 | 42.28 | #N/A
22620 | 42.58 | #N/A
22650 | 42.87 | #N/A
22680 | 43.07 | #N/A
22710 | 43.33 | #N/A
22740 | 43.79 | #N/A
22770 | 44.2 | #N/A
22800 | 44.57 | #N/A
22830 | 45.05 | #N/A
22860 | 45.45 | #N/A
22890 | 45.93 | #N/A
22920 | 46.24 | #N/A
22950 | 46.59 | 0.05309735
22980 | 47.07 | 0.05274336
23010 | 47.54 | 0.04743363
23040 | 48.08 | 0.05185841
23070 | 48.45 | 0.05026549
23100 | 48.9 | 0.0539823
23130 | 49.33 | 0.04743363
23160 | 49.7 | 0.05238938
23190 | 50.04 | 0.0500885
23220 | 50.41 | 0.05345133
23250 | 50.71 | #N/A
23280 | 50.79 | #N/A
23310 | 51.02 | 0.05345133
23340 | 51.07 | 0.05132743
23370 | 51.24 | 0.05044248
23400 | 51.46 | #N/A
23430 | 51.27 | #N/A
23460 | 51.37 | #N/A
23490 | 51.34 | 0.05150442
23520 | 51.31 | 0.05238938
23550 | 51.32 | #N/A
23580 | 51.32 | #N/A
23610 | 51.13 | 0.05327434
23640 | 51.1 | 0.05185841
23670 | 50.76 | #N/A
23700 | 50.72 | #N/A
23730 | 50.49 | #N/A
23760 | 50.48 | 0.05486726
23790 | 50.5 | 0.04690265
23820 | 50.3 | 0.04460177
23850 | 50.1 | 0.05026549
23880 | 50.05 | 0.04814159
23910 | 50.16 | 0.05115044
23940 | 50.1 | 0.05345133
23970 | 50.1 | #N/A
24000 | 49.95 | #N/A
24030 | 49.92 | #N/A
24060 | 49.95 | 0.0520354
24090 | 49.97 | 0.0520354
24120 | 49.8 | #N/A
24150 | 49.81 | 0.04831858
24180 | 49.78 | 0.05079646
24210 | 49.91 | 0.05327434
24240 | 49.73 | #N/A
24270 | 49.71 | 0.0520354
24300 | 49.64 | 0.04283186
24330 | 49.76 | #N/A
24360 | 49.74 | #N/A
24390 | 49.75 | #N/A
24420 | 49.88 | 0.05327434
24450 | 49.94 | 0.04867257
24480 | 49.95 | #N/A
24510 | 49.87 | 0.05451327
24540 | 49.87 | 0.0499115
24570 | 49.95 | 0.04778761
24600 | 50.27 | 0.04955752
24630 | 50.17 | #N/A
24660 | 50.07 | 0.04743363
24690 | 50.02 | 0.05274336
24720 | 50 | 0.04938053
24750 | 49.98 | 0.05185841
24780 | 50.04 | #N/A
24810 | 49.96 | 0.04849558
24840 | 49.95 | 0.05061947
24870 | 49.94 | #N/A
24900 | 49.88 | #N/A
24930 | 49.83 | 0.05079646
24960 | 49.91 | 0.05097345
24990 | 49.9 | 0.05256637
25020 | 49.91 | 0.05256637
25050 | 49.9 | #N/A
25080 | 50.02 | 0.0499115
25110 | 50.03 | #N/A
25140 | 50.06 | #N/A
25170 | 50.04 | 0.0520354
25200 | 49.84 | #N/A
25230 | 49.78 | 0.05168142
25260 | 49.82 | 0.05292035
25290 | 49.78 | #N/A
25320 | 49.96 | #N/A
25350 | 50.28 | 0.05079646
25380 | 50.46 | #N/A
25410 | 50.52 | #N/A
25440 | 50.72 | 0.05044248
25470 | 51.02 | 0.0520354
25500 | 51.26 | #N/A
25530 | 51.53 | #N/A
25560 | 51.94 | 0.04955752
25590 | 52.22 | 0.05061947
25620 | 52.66 | #N/A
25650 | 53.11 | 0.04814159
25680 | 53.31 | #N/A
25710 | 53.79 | 0.04973451
25740 | 54.21 | 0.04938053
25770 | 54.8 | #N/A
25800 | 55.14 | 0.05238938
25830 | 55.54 | #N/A
25860 | 55.71 | #N/A
25890 | 55.96 | #N/A
25920 | 56.49 | 0.05168142
25950 | 56.87 | #N/A
25980 | 57.22 | 0.05061947
26010 | 57.58 | 0.04725664
26040 | 57.92 | 0.05132743
26070 | 58.2 | #N/A
26100 | 58.57 | 0.05327434
26130 | 58.95 | 0.05115044
26160 | 59.49 | #N/A
26190 | 59.93 | #N/A
26220 | 59.97 | 0.05309735
26250 | 60.28 | #N/A
26280 | 60.76 | 0.05274336
26310 | 61.08 | #N/A
26340 | 61.13 | #N/A
26370 | 61.27 | 0.05168142
26400 | 61.36 | #N/A
26430 | 61.31 | #N/A
26460 | 61.26 | 0.05044248
26490 | 61.03 | #N/A
26520 | 60.98 | 0.04849558
26550 | 60.89 | #N/A
26580 | 60.71 | 0.0520354
26610 | 60.8 | 0.05044248
26640 | 60.93 | #N/A
26670 | 60.81 | 0.05256637
26700 | 60.57 | #N/A
26730 | 60.41 | 0.05256637
26760 | 60.28 | 0.05274336
26790 | 60.33 | #N/A
26820 | 60.43 | 0.04920354
26850 | 60.34 | 0.04761062
26880 | 60.16 | #N/A
26910 | 59.82 | 0.05292035
26940 | 59.72 | 0.05097345
26970 | 59.68 | 0.0499115
27000 | 59.78 | #N/A
27030 | 59.86 | 0.05238938
27060 | 59.71 | 0.0520354
27090 | 59.81 | #N/A
27120 | 60.19 | 0.05327434
27150 | 60.33 | #N/A
27180 | 60.31 | #N/A
27210 | 60.17 | #N/A
27240 | 59.89 | 0.05185841
27270 | 59.84 | #N/A
27300 | 59.88 | 0.04955752
27330 | 59.91 | #N/A
27360 | 60.12 | 0.05115044
27390 | 60.21 | #N/A
27420 | 60 | #N/A
27450 | 59.8 | 0.05362832
27480 | 59.81 | 0.05274336
27510 | 59.84 | 0.05451327
27540 | 59.84 | 0.04920354
27570 | 60 | 0.05274336
27600 | 60.17 | 0.05150442
27630 | 60.19 | 0.05168142
27660 | 60.17 | 0.05362832
27690 | 60.1 | 0.05345133
27720 | 60.14 | 0.05292035
27750 | 60.12 | 0.04902655
27780 | 59.93 | #N/A
27810 | 59.89 | 0.05274336
27840 | 59.95 | #N/A
27870 | 59.86 | #N/A
27900 | 59.69 | 0.04690265
27930 | 59.83 | 0.04973451
27960 | 59.81 | #N/A
27990 | 60.17 | #N/A
28020 | 60.22 | 0.0539823
28050 | 60.11 | #N/A
28080 | 59.95 | 0.04849558
28110 | 59.76 | 0.0539823
28140 | 59.83 | #N/A
28170 | 59.96 | 0.05026549
28200 | 59.86 | #N/A
28230 | 60.26 | 0.0559292
28260 | 62.17 | #N/A
28290 | 62.99 | 0.05132743
28320 | 63.23 | 0.05345133
28350 | 63.29 | #N/A
28380 | 63.57 | 0.04761062
28410 | 63.6 | 0.05026549
28440 | 63.62 | #N/A
28470 | 63.48 | 0.05221239
28500 | 63.18 | #N/A
28530 | 63.01 | 0.05292035
28560 | 62.89 | #N/A
28590 | 62.71 | 0.05185841
28620 | 62.74 | #N/A
28650 | 62.99 | 0.05345133
28680 | 62.94 | 0.05256637
28710 | 63.13 | #N/A
28740 | 63.49 | #N/A
28770 | 63.91 | 0.05415929
28800 | 64.31 | #N/A
28830 | 64.52 | 0.04353982
28860 | 65.16 | 0.05362832
28890 | 65.58 | #N/A
28920 | 66.16 | 0.0499115
28950 | 66.7 | 0.05185841
28980 | 67.23 | #N/A
29010 | 67.72 | 0.05415929
29040 | 68.03 | #N/A
29070 | 68.62 | #N/A
29100 | 69.03 | 0.05185841
29130 | 69.57 | 0.05380531
29160 | 70.06 | #N/A
29190 | 70.29 | #N/A
29220 | 70.56 | 0.05380531
29250 | 70.61 | #N/A
29280 | 70.85 | 0.05415929
29310 | 71.21 | #N/A
29340 | 71.12 | 0.05433628
29370 | 71.19 | 0.05132743
29400 | 71.29 | #N/A
29430 | 71.21 | 0.05150442
29460 | 70.91 | 0.05522124
29490 | 70.67 | 0.05044248
29520 | 70.5 | #N/A
29550 | 70.6 | #N/A
29580 | 70.47 | 0.05469027
29610 | 70.32 | #N/A
29640 | 70.34 | 0.05610619
29670 | 70.31 | 0.05380531
29700 | 70.2 | 0.05026549
29730 | 69.93 | #N/A
29760 | 69.95 | #N/A
29790 | 69.96 | 0.05256637
29820 | 69.87 | 0.05415929
29850 | 69.97 | 0.05044248
29880 | 69.9 | #N/A
29910 | 69.85 | 0.05150442
29940 | 69.75 | 0.05221239
29970 | 69.93 | #N/A
30000 | 69.97 | #N/A
30030 | 70.05 | 0.05345133
30060 | 69.93 | 0.05327434
30090 | 69.84 | 0.05327434
30120 | 69.91 | 0.04831858
30150 | 70.07 | #N/A
30180 | 70.12 | #N/A
30210 | 70.02 | 0.05256637
30240 | 69.78 | 0.05345133
30270 | 69.98 | #N/A
30300 | 70.03 | 0.04814159
30330 | 70.16 | #N/A
30360 | 70.08 | #N/A
30390 | 70.26 | 0.05292035
30420 | 70.05 | 0.05274336
30450 | 69.99 | #N/A
30480 | 69.78 | 0.04725664
30510 | 69.73 | 0.05327434
30540 | 69.79 | 0.04902655
30570 | 69.74 | 0.04884956
30600 | 69.9 | #N/A
30630 | 70 | 0.05221239
30660 | 70.04 | #N/A
30690 | 70.02 | 0.05185841
30720 | 69.93 | 0.05504425
30750 | 70.08 | #N/A
30780 | 70.14 | #N/A
30810 | 70.21 | 0.05345133
30840 | 70.09 | #N/A
30870 | 70.05 | 0.05150442
30900 | 70.05 | 0.05274336
30930 | 70.1 | 0.05362832
30960 | 69.96 | #N/A
30990 | 69.88 | 0.04743363
31020 | 69.88 | 0.05256637
31050 | 70.02 | #N/A
31080 | 70.03 | #N/A
31110 | 70.1 | 0.05026549
31140 | 70.23 | #N/A
31170 | 70.23 | 0.05221239
31200 | 70.13 | #N/A
31230 | 69.87 | 0.0499115
31260 | 70 | 0.05115044
31290 | 70.1 | 0.05044248
31320 | 70.23 | 0.05415929
31350 | 70.33 | 0.05061947
31380 | 70.45 | #N/A
31410 | 70.69 | 0.05256637
31440 | 70.74 | #N/A
31470 | 71.17 | 0.05168142
31500 | 71.44 | 0.04955752
31530 | 71.76 | #N/A
31560 | 72.22 | #N/A
31590 | 72.64 | #N/A
31620 | 72.99 | #N/A
31650 | 73.29 | 0.0520354
31680 | 73.63 | 0.05168142
31710 | 74.15 | 0.05132743
31740 | 74.67 | 0.04743363
31770 | 75.17 | 0.05238938
31800 | 75.52 | 0.05168142
31830 | 76.07 | 0.05380531
31860 | 76.32 | 0.0520354
31890 | 76.52 | #N/A
31920 | 76.74 | #N/A
31950 | 77.21 | 0.05150442
31980 | 77.63 | 0.05309735
32010 | 78.15 | 0.0499115
32040 | 78.42 | 0.0520354
32070 | 79.04 | 0.05663717
32100 | 79.46 | #N/A
32130 | 79.71 | 0.05150442
32160 | 79.87 | 0.05221239
32190 | 80.26 | 0.05451327
32220 | 80.43 | 0.05681416
32250 | 80.62 | 0.0520354
32280 | 80.64 | #N/A
32310 | 80.61 | #N/A
32340 | 80.7 | 0.05610619
32370 | 80.79 | #N/A
32400 | 80.66 | 0.05309735
32430 | 80.73 | 0.05362832
32460 | 80.71 | 0.05451327
32490 | 80.53 | 0.05504425
32520 | 80.68 | 0.05557522
32550 | 80.63 | 0.05115044
32580 | 80.61 | 0.05610619
32610 | 80.48 | 0.05522124
32640 | 80.39 | 0.05115044
32670 | 80.32 | #N/A
32700 | 80.21 | #N/A
32730 | 80.1 | 0.04831858
32760 | 80.08 | #N/A
32790 | 80.04 | 0.05362832
32820 | 79.72 | 0.05238938
32850 | 79.5 | #N/A
32880 | 79.4 | #N/A
32910 | 79.59 | #N/A
32940 | 79.72 | 0.05469027
32970 | 79.48 | 0.05575221
33000 | 79.43 | 0.05327434
33030 | 79.47 | 0.0539823
33060 | 79.54 | 0.0539823
33090 | 79.59 | 0.05292035
33120 | 79.87 | #N/A
33150 | 79.86 | #N/A
33180 | 79.82 | 0.05362832
33210 | 79.86 | #N/A
33240 | 80.03 | 0.05433628
33270 | 79.97 | 0.05433628
33300 | 80.05 | 0.05539823
33330 | 80.01 | 0.05150442
33360 | 79.99 | #N/A
33390 | 80.05 | 0.05150442
33420 | 80.06 | 0.05663717
33450 | 80.26 | #N/A
33480 | 80.31 | 0.05486726
33510 | 80.42 | #N/A
33540 | 80.24 | 0.05539823
33570 | 80.22 | 0.05610619
33600 | 80.08 | #N/A
33630 | 80.2 | #N/A
33660 | 79.98 | 0.05345133
33690 | 80.13 | 0.05469027
33720 | 80.06 | 0.0559292
33750 | 79.97 | 0.05292035
33780 | 79.94 | 0.05079646
33810 | 79.94 | 0.05238938
33840 | 79.99 | 0.05221239
33870 | 80.14 | 0.05345133
33900 | 80.03 | #N/A
33930 | 79.94 | #N/A
33960 | 79.87 | #N/A
33990 | 79.91 | #N/A
34020 | 79.89 | 0.05327434
34050 | 79.98 | 0.05539823
34080 | 80.01 | 0.0520354
34110 | 80.15 | 0.05238938
34140 | 80.1 | #N/A
34170 | 79.9 | #N/A
34200 | 79.86 | #N/A
34230 | 79.94 | 0.05486726
34260 | 79.81 | 0.05168142
34290 | 79.96 | #N/A
34320 | 80.05 | #N/A
34350 | 80.32 | 0.0520354
34380 | 80.24 | #N/A
34410 | 80.57 | 0.05309735
34440 | 80.87 | 0.05646018
34470 | 81.2 | 0.05256637
34500 | 81.62 | 0.05256637
34530 | 81.84 | 0.05256637
34560 | 82.26 | 0.05469027
34590 | 82.43 | #N/A
34620 | 83.12 | 0.04725664
34650 | 83.38 | 0.05486726
34680 | 83.76 | #N/A
34710 | 84.16 | 0.05557522
34740 | 84.65 | 0.0520354
34770 | 84.99 | #N/A
34800 | 85.47 | 0.0539823
34830 | 85.8 | 0.05858407
34860 | 86.21 | #N/A
34890 | 86.38 | #N/A
34920 | 86.67 | #N/A
34950 | 87.13 | 0.05646018
34980 | 87.44 | 0.05486726
35010 | 88.01 | #N/A
35040 | 88.29 | #N/A
35070 | 88.52 | #N/A
35100 | 88.86 | 0.05433628
35130 | 89.2 | 0.05823009
35160 | 89.71 | #N/A
35190 | 89.97 | #N/A
35220 | 90.38 | #N/A
35250 | 90.49 | #N/A
35280 | 90.65 | 0.05876106
35310 | 90.66 | 0.0559292
35340 | 90.68 | #N/A
35370 | 90.78 | 0.0539823
35400 | 90.76 | 0.0539823
35430 | 90.9 | #N/A
35460 | 90.86 | 0.05946903
35490 | 90.68 | 0.0580531
35520 | 90.71 | 0.05415929
35550 | 90.66 | #N/A
35580 | 90.59 | 0.05539823
35610 | 90.23 | #N/A
35640 | 90.09 | #N/A
35670 | 90.02 | #N/A
35700 | 90.04 | #N/A
35730 | 89.9 | 0.05628319
35760 | 89.73 | #N/A
35790 | 89.73 | #N/A
35820 | 89.57 | #N/A
35850 | 89.64 | 0.05681416
35880 | 89.71 | 0.05734513
35910 | 89.75 | 0.0559292
35940 | 89.92 | 0.05734513
35970 | 89.92 | 0.06
36000 | 90.07 | 0.05663717
36030 | 90.2 | 0.05362832
36060 | 90.37 | 0.05575221
36090 | 90.27 | 0.05752212
36120 | 90.11 | #N/A
36150 | 90.08 | 0.05451327
36180 | 89.95 | 0.05929204
36210 | 90.04 | 0.05681416
36240 | 90.02 | 0.05362832
36270 | 89.95 | 0.05699115
36300 | 90.03 | 0.06070796
36330 | 89.92 | #N/A
36360 | 89.95 | 0.05699115
36390 | 89.93 | 0.05557522
36420 | 89.94 | #N/A
36450 | 89.99 | #N/A
36480 | 89.92 | 0.0580531
36510 | 89.9 | 0.06070796
36540 | 90.03 | 0.05823009
36570 | 89.92 | #N/A
36600 | 90.14 | #N/A
36630 | 90.04 | 0.05823009
36660 | 90.12 | 0.0580531
36690 | 90.14 | 0.05911504
36720 | 89.94 | 0.05929204
36750 | 89.97 | 0.05823009
36780 | 90.06 | 0.05699115
36810 | 89.84 | 0.05858407
36840 | 89.91 | 0.05699115
36870 | 89.91 | 0.05769912
36900 | 89.95 | 0.05752212
36930 | 90.1 | #N/A
36960 | 90.18 | #N/A
36990 | 90.2 | #N/A
37020 | 90.04 | 0.05840708
37050 | 89.93 | 0.05610619
37080 | 90.02 | #N/A
37110 | 90.17 | 0.05663717
37140 | 90.06 | 0.06
37170 | 90.16 | 0.05575221
37200 | 90.16 | #N/A
37230 | 90.25 | #N/A
37260 | 90.28 | 0.05946903
37290 | 90.15 | #N/A
37320 | 90.07 | 0.05858407
37350 | 89.95 | #N/A
37380 | 90.01 | #N/A
37410 | 90.2 | 0.06
37440 | 90.09 | 0.05716814
37470 | 89.88 | 0.05699115
37500 | 89.83 | 0.05699115
37530 | 89.93 | 0.05823009
37560 | 89.82 | #N/A
37590 | 89.9 | #N/A
37620 | 89.92 | #N/A
37650 | 89.99 | #N/A
37680 | 89.87 | #N/A
37710 | 90.05 | #N/A
37740 | 90.24 | #N/A
37770 | 90.28 | 0.0619469
37800 | 90.56 | 0.05964602
37830 | 90.74 | 0.05946903
37860 | 90.94 | 0.05858407
37890 | 91.08 | 0.05557522
37920 | 91.32 | 0.05734513
37950 | 91.63 | #N/A
37980 | 91.91 | 0.05380531
38010 | 91.99 | #N/A
38040 | 92.37 | 0.06017699
38070 | 92.67 | 0.05752212
38100 | 92.86 | 0.05982301
38130 | 93.07 | 0.05646018
38160 | 93.12 | #N/A
38190 | 93.44 | #N/A
38220 | 93.53 | #N/A
38250 | 93.68 | #N/A
38280 | 93.62 | #N/A
38310 | 93.71 | #N/A
38340 | 94.08 | 0.05946903
38370 | 94.41 | 0.05911504
38400 | 94.56 | 0.05663717
38430 | 94.51 | #N/A
38460 | 94.65 | #N/A
38490 | 94.9 | 0.06035398
38520 | 95.1 | 0.05964602
38550 | 95.21 | 0.06141593
38580 | 95.12 | 0.06053097
38610 | 95.17 | #N/A
38640 | 95.1 | #N/A
38670 | 95.12 | #N/A
38700 | 95.24 | 0.06035398
38730 | 95.27 | 0.06123894
38760 | 95.33 | 0.06230088
38790 | 95.21 | 0.06283186
38820 | 95.1 | 0.06088496
38850 | 95.15 | #N/A
38880 | 95.13 | #N/A
38910 | 95.26 | 0.06088496
38940 | 95.22 | 0.05522124
38970 | 95.24 | 0.05840708
39000 | 95.19 | #N/A
39030 | 95.1 | 0.06
39060 | 95.19 | 0.06053097
39090 | 95.05 | 0.06035398
39120 | 95.11 | 0.05734513
39150 | 95.01 | 0.05858407
39180 | 95.03 | 0.06212389
39210 | 95.1 | 0.0619469
39240 | 95.09 | #N/A
39270 | 95.11 | 0.06035398
39300 | 95.19 | 0.05769912
39330 | 95.14 | #N/A
39360 | 94.94 | 0.06300885
39390 | 95.01 | #N/A
39420 | 95.01 | #N/A
39450 | 95.05 | #N/A
39480 | 95.08 | 0.05699115
39510 | 95.15 | 0.06106195
39540 | 95.16 | #N/A
39570 | 95.17 | #N/A
39600 | 95.13 | 0.06371681
39630 | 95.1 | 0.06176991
39660 | 94.84 | #N/A
39690 | 94.72 | 0.06070796
39720 | 94.77 | 0.06300885
39750 | 94.72 | 0.06389381
39780 | 94.87 | #N/A
39810 | 94.96 | #N/A
39840 | 94.84 | 0.06247788
39870 | 94.91 | #N/A
39900 | 94.92 | 0.06247788
39930 | 95.02 | 0.0619469
39960 | 95.17 | 0.05451327
39990 | 95.14 | 0.0619469
40020 | 95.08 | #N/A
40050 | 95.01 | 0.06176991
40080 | 94.91 | 0.05929204
40110 | 94.93 | 0.06176991
40140 | 94.99 | 0.05858407
40170 | 94.89 | 0.06230088
40200 | 94.94 | 0.0580531
40230 | 94.98 | 0.06336283
40260 | 94.98 | #N/A
40290 | 95.04 | #N/A
40320 | 95.08 | #N/A
40350 | 95.03 | 0.06176991
40380 | 95 | 0.0619469
40410 | 95.06 | #N/A
40440 | 95.13 | 0.06247788
40470 | 95.17 | 0.06017699
40500 | 95.27 | #N/A
40530 | 95.4 | #N/A
40560 | 95.27 | 0.06353982
40590 | 95.12 | #N/A
40620 | 95.06 | #N/A
40650 | 94.96 | #N/A
40680 | 94.93 | #N/A
40710 | 94.95 | #N/A
40740 | 95 | 0.06477876
40770 | 95.1 | 0.06477876
40800 | 95.02 | 0.06300885