## Sheet1
time_s | hpv | value | uptake | uptake1
0 | 100 | 3.3556 | 0.5143345 | 0.5856859
30 | 100 | 3.3577 | 0.5183216 | 0.5898608
60 | 99.76 | #N/A | #N/A | #N/A
90 | 97.05 | 3.3609 | 0.5243972 | 0.5962227
120 | 83.09 | 3.3593 | 0.5213594 | 0.5930417
150 | 72.53 | 3.3571 | 0.5171825 | 0.588668
180 | 65.29 | 3.3548 | 0.5128156 | 0.5840954
210 | 59.79 | #N/A | #N/A | #N/A
240 | 55.98 | 3.3518 | 0.5071198 | 0.5781312
270 | 53.01 | 3.3468 | 0.4976267 | 0.5681909
300 | 50.61 | 3.3442 | 0.4926903 | 0.5630219
330 | 48.61 | #N/A | #N/A | #N/A
360 | 47.06 | #N/A | #N/A | #N/A
390 | 45.69 | 3.3324 | 0.4702867 | 0.5395626
420 | 44.55 | 3.3286 | 0.463072 | 0.532008
450 | 43.6 | 3.3279 | 0.4617429 | 0.5306163
480 | 42.7 | #N/A | #N/A | #N/A
510 | 41.89 | #N/A | #N/A | #N/A
540 | 41.18 | 3.3166 | 0.4402886 | 0.5081511
570 | 40.57 | 3.3152 | 0.4376305 | 0.5053678
600 | 40.01 | 3.3132 | 0.4338333 | 0.5013917
630 | 39.51 | #N/A | #N/A | #N/A
660 | 39 | #N/A | #N/A | #N/A
690 | 38.53 | 3.3022 | 0.4129485 | 0.4795229
720 | 38.08 | 3.2997 | 0.408202 | 0.4745527
750 | 37.65 | 3.2989 | 0.4066831 | 0.4729622
780 | 37.22 | #N/A | #N/A | #N/A
810 | 36.82 | #N/A | #N/A | #N/A
840 | 36.42 | 3.2915 | 0.3926334 | 0.4582505
870 | 35.98 | 3.2889 | 0.387697 | 0.4530815
900 | 35.6 | 3.2841 | 0.3785836 | 0.4435388
930 | 35.27 | #N/A | #N/A | #N/A
960 | 34.92 | #N/A | #N/A | #N/A
990 | 34.56 | 3.2804 | 0.3715588 | 0.4361829
1020 | 34.2 | 3.279 | 0.3689007 | 0.4333996
1050 | 33.85 | 3.2767 | 0.3645339 | 0.428827
1080 | 33.55 | #N/A | #N/A | #N/A
1110 | 33.26 | #N/A | #N/A | #N/A
1140 | 32.98 | 3.2694 | 0.350674 | 0.4143141
1170 | 32.73 | 3.2694 | 0.350674 | 0.4143141
1200 | 32.45 | 3.2689 | 0.3497247 | 0.4133201
1230 | 32.19 | #N/A | #N/A | #N/A
1260 | 31.95 | #N/A | #N/A | #N/A
1290 | 31.69 | 3.2649 | 0.3421302 | 0.4053678
1320 | 31.42 | 3.262 | 0.3366243 | 0.3996024
1350 | 31.18 | 3.2627 | 0.3379533 | 0.400994
1380 | 30.93 | #N/A | #N/A | #N/A
1410 | 30.71 | #N/A | #N/A | #N/A
1440 | 30.48 | 3.2598 | 0.3324473 | 0.3952286
1470 | 30.31 | 3.2594 | 0.3316879 | 0.3944334
1500 | 30.14 | 3.2578 | 0.3286501 | 0.3912525
1530 | 29.93 | #N/A | #N/A | #N/A
1560 | 29.71 | 3.257 | 0.3271312 | 0.389662
1590 | 29.52 | 3.2551 | 0.3235238 | 0.3858847
1620 | 29.14 | 3.2558 | 0.3248529 | 0.3872763
1650 | 28.53 | 3.2526 | 0.3187773 | 0.3809145
1680 | 28.09 | #N/A | #N/A | #N/A
1710 | 27.73 | 3.2514 | 0.316499 | 0.3785288
1740 | 27.28 | 3.2502 | 0.3142206 | 0.3761431
1770 | 26.63 | 3.2512 | 0.3161192 | 0.3781312
1800 | 26.23 | 3.2518 | 0.3172584 | 0.3793241
1830 | 25.82 | #N/A | #N/A | #N/A
1860 | 25.45 | 3.2487 | 0.3113727 | 0.373161
1890 | 24.88 | 3.2459 | 0.3060566 | 0.3675944
1920 | 24.47 | 3.2483 | 0.3106133 | 0.3723658
1950 | 24.12 | 3.2469 | 0.3079552 | 0.3695825
1980 | 23.78 | #N/A | #N/A | #N/A
2010 | 23.19 | 3.2456 | 0.305487 | 0.366998
2040 | 22.68 | 3.2399 | 0.2946649 | 0.355666
2070 | 22.35 | 3.2452 | 0.3047275 | 0.3662028
2100 | 22.05 | 3.2408 | 0.2963736 | 0.3574553
2130 | 21.53 | #N/A | #N/A | #N/A
2160 | 21.12 | 3.2396 | 0.2940953 | 0.3550696
2190 | 20.75 | 3.2386 | 0.2921967 | 0.3530815
2220 | 20.51 | 3.2372 | 0.2895386 | 0.3502982
2250 | 20.01 | 3.2353 | 0.2859313 | 0.3465209
2280 | 19.64 | #N/A | #N/A | #N/A
2310 | 19.33 | 3.2353 | 0.2859313 | 0.3465209
2340 | 19.06 | 3.2335 | 0.2825138 | 0.3429423
2370 | 18.65 | 3.2331 | 0.2817543 | 0.3421471
2400 | 18.28 | 3.232 | 0.2796658 | 0.3399602
2430 | 18.03 | #N/A | #N/A | #N/A
2460 | 17.81 | 3.2287 | 0.2734004 | 0.3333996
2490 | 17.41 | 3.2281 | 0.2722612 | 0.3322068
2520 | 17.01 | 3.2272 | 0.2705525 | 0.3304175
2550 | 16.76 | 3.225 | 0.2663755 | 0.3260437
2580 | 16.52 | #N/A | #N/A | #N/A
2610 | 16.27 | 3.223 | 0.2625783 | 0.3220676
2640 | 15.98 | 3.2216 | 0.2599203 | 0.3192843
2670 | 15.74 | 3.2182 | 0.253465 | 0.3125249
2700 | 15.54 | 3.2205 | 0.2578318 | 0.3170974
2730 | 15.3 | #N/A | #N/A | #N/A
2760 | 15.02 | 3.2169 | 0.2509968 | 0.3099404
2790 | 14.8 | 3.2159 | 0.2490982 | 0.3079523
2820 | 14.65 | 3.213 | 0.2435922 | 0.3021869
2850 | 14.46 | 3.2123 | 0.2422631 | 0.3007952
2880 | 14.19 | #N/A | #N/A | #N/A
2910 | 13.98 | 3.2097 | 0.2373268 | 0.2956262
2940 | 13.82 | 3.208 | 0.2340991 | 0.2922465
2970 | 13.67 | 3.2093 | 0.2365673 | 0.294831
3000 | 13.45 | 3.2075 | 0.2331498 | 0.2912525
3030 | 13.3 | #N/A | #N/A | #N/A
3060 | 13.17 | 3.2022 | 0.2230871 | 0.2807157
3090 | 13.05 | 3.2015 | 0.2217581 | 0.2793241
3120 | 12.96 | 3.2019 | 0.2225176 | 0.2801193
3150 | 12.88 | 3.1984 | 0.2158724 | 0.273161
3180 | 12.78 | #N/A | #N/A | #N/A
3210 | 12.71 | 3.1943 | 0.2080881 | 0.2650099
3240 | 12.66 | 3.1934 | 0.2063793 | 0.2632207
3270 | 12.61 | 3.1944 | 0.208278 | 0.2652087
3300 | 12.56 | #N/A | #N/A | #N/A
3330 | 12.52 | #N/A | #N/A | #N/A
3360 | 12.47 | 3.1887 | 0.1974559 | 0.2538767
3390 | 12.41 | 3.1888 | 0.1976457 | 0.2540755
3420 | 12.35 | 3.1862 | 0.1927093 | 0.2489066
3450 | 12.31 | 3.1843 | 0.189102 | 0.2451292
3480 | 12.28 | #N/A | #N/A | #N/A
3510 | 12.24 | 3.18 | 0.1809379 | 0.2365805
3540 | 12.2 | 3.1803 | 0.1815075 | 0.2371769
3570 | 12.14 | 3.1803 | 0.1815075 | 0.2371769
3600 | 12.1 | #N/A | #N/A | #N/A
3630 | 12.05 | #N/A | #N/A | #N/A
3660 | 12.01 | 3.1747 | 0.1708753 | 0.2260437
3690 | 11.98 | 3.1757 | 0.1727739 | 0.2280318
3720 | 11.94 | 3.1713 | 0.16442 | 0.2192843
3750 | 11.93 | #N/A | #N/A | #N/A
3780 | 11.88 | #N/A | #N/A | #N/A
3810 | 11.84 | 3.1687 | 0.1594836 | 0.2141153
3840 | 11.8 | 3.1663 | 0.1549269 | 0.2093439
3870 | 11.76 | 3.1685 | 0.1591039 | 0.2137177
3900 | 11.73 | #N/A | #N/A | #N/A
3930 | 11.72 | #N/A | #N/A | #N/A
3960 | 11.68 | 3.1634 | 0.1494209 | 0.2035785
3990 | 11.64 | 3.1606 | 0.1441048 | 0.1980119
4020 | 11.62 | 3.1608 | 0.1444845 | 0.1984095
4050 | 11.59 | #N/A | #N/A | #N/A
4080 | 11.55 | #N/A | #N/A | #N/A
4110 | 11.52 | 3.1564 | 0.1361306 | 0.189662
4140 | 11.48 | 3.1548 | 0.1330928 | 0.1864811
4170 | 11.46 | 3.1498 | 0.1235998 | 0.1765408
4200 | 11.45 | #N/A | #N/A | #N/A
4230 | 11.41 | #N/A | #N/A | #N/A
4260 | 11.38 | 3.15 | 0.1239795 | 0.1769384
4290 | 11.36 | 3.1488 | 0.1217012 | 0.1745527
4320 | 11.34 | 3.1482 | 0.120562 | 0.1733598
4350 | 11.31 | #N/A | #N/A | #N/A
4380 | 11.26 | #N/A | #N/A | #N/A
4410 | 11.25 | 3.146 | 0.116385 | 0.1689861
4440 | 11.21 | 3.1429 | 0.1104993 | 0.1628231
4470 | 11.18 | 3.1442 | 0.1129675 | 0.1654076
4500 | 11.17 | #N/A | #N/A | #N/A
4530 | 11.14 | 3.1412 | 0.1072717 | 0.1594433
4560 | 11.12 | 3.1393 | 0.1036643 | 0.155666
4590 | 11.09 | 3.1397 | 0.1044238 | 0.1564612
4620 | 11.07 | 3.1379 | 0.1010063 | 0.1528827
4650 | 11.04 | #N/A | #N/A | #N/A
4680 | 11 | 3.1332 | 0.09208278 | 0.1435388
4710 | 11 | 3.1349 | 0.09531042 | 0.1469185
4740 | 10.97 | 3.1325 | 0.09075375 | 0.1421471
4770 | 10.94 | 3.1318 | 0.08942472 | 0.1407555
4800 | 10.93 | #N/A | #N/A | #N/A
4830 | 10.9 | 3.1303 | 0.0865768 | 0.1377734
4860 | 10.88 | 3.1301 | 0.08619708 | 0.1373757
4890 | 10.86 | 3.1261 | 0.07860262 | 0.1294235
4920 | 10.85 | 3.1271 | 0.08050123 | 0.1314115
4950 | 10.82 | #N/A | #N/A | #N/A
4980 | 10.78 | 3.1237 | 0.07404595 | 0.1246521
5010 | 10.79 | 3.1237 | 0.07404595 | 0.1246521
5040 | 10.75 | 3.1219 | 0.07062844 | 0.1210736
5070 | 10.73 | 3.1234 | 0.07347636 | 0.1240557
5100 | 10.71 | #N/A | #N/A | #N/A
5130 | 10.7 | 3.1226 | 0.07195747 | 0.1224652
5160 | 10.65 | 3.1183 | 0.06379343 | 0.1139165
5190 | 10.65 | 3.1213 | 0.06948927 | 0.1198807
5220 | 10.6 | 3.1205 | 0.06797038 | 0.1182903
5250 | 10.57 | #N/A | #N/A | #N/A
5280 | 10.57 | 3.1175 | 0.06227454 | 0.112326
5310 | 10.57 | 3.1143 | 0.05619897 | 0.1059642
5340 | 10.56 | 3.1157 | 0.05885703 | 0.1087475
5370 | 10.54 | 3.115 | 0.057528 | 0.1073559
5400 | 10.53 | #N/A | #N/A | #N/A
5430 | 10.49 | 3.1125 | 0.05278147 | 0.1023857
5460 | 10.48 | 3.1139 | 0.05543953 | 0.105169
5490 | 10.47 | 3.1135 | 0.05468008 | 0.1043738
5520 | 10.44 | 3.1111 | 0.05012341 | 0.09960239
5550 | 10.44 | #N/A | #N/A | #N/A
5580 | 10.42 | 3.1101 | 0.0482248 | 0.09761431
5610 | 10.4 | 3.1098 | 0.04765521 | 0.09701789
5640 | 10.39 | 3.1095 | 0.04708563 | 0.09642147
5670 | 10.38 | 3.1086 | 0.04537687 | 0.09463221
5700 | 10.37 | #N/A | #N/A | #N/A
5730 | 10.35 | 3.107 | 0.04233909 | 0.09145129
5760 | 10.32 | 3.1049 | 0.038352 | 0.08727634
5790 | 10.33 | 3.1078 | 0.04385798 | 0.09304175
5820 | 10.32 | 3.1078 | 0.04385798 | 0.09304175
5850 | 10.29 | #N/A | #N/A | #N/A
5880 | 10.26 | 3.1045 | 0.03759256 | 0.08648111
5910 | 10.25 | 3.1041 | 0.03683311 | 0.08568588
5940 | 10.22 | 3.1011 | 0.03113727 | 0.07972167
5970 | 10.21 | 3.1034 | 0.03550408 | 0.08429423
6000 | 10.21 | #N/A | #N/A | #N/A
6030 | 10.18 | 3.1036 | 0.0358838 | 0.08469185
6060 | 10.16 | 3.1018 | 0.0324663 | 0.08111332
6090 | 10.15 | 3.1001 | 0.02923866 | 0.0777336
6120 | 10.14 | 3.1013 | 0.03151699 | 0.08011928
6150 | 10.14 | #N/A | #N/A | #N/A
6180 | 10.12 | 3.0995 | 0.02809949 | 0.07654076
6210 | 10.1 | 3.0994 | 0.02790963 | 0.07634195
6240 | 10.08 | 3.1 | 0.02904879 | 0.07753479
6270 | 10.08 | #N/A | #N/A | #N/A
6300 | 10.07 | #N/A | #N/A | #N/A
6330 | 10.05 | 3.0987 | 0.0265806 | 0.0749503
6360 | 10.05 | 3.0983 | 0.02582115 | 0.07415507
6390 | 10.04 | 3.0985 | 0.02620087 | 0.07455268
6420 | 10.03 | 3.099 | 0.02715018 | 0.07554672
6450 | 10.03 | #N/A | #N/A | #N/A
6480 | 10.01 | 3.0971 | 0.02354281 | 0.07176938
6510 | 10 | 3.0974 | 0.0241124 | 0.07236581
6540 | 9.98 | 3.0959 | 0.02126448 | 0.0693837
6570 | 9.96 | #N/A | #N/A | #N/A
6600 | 9.96 | #N/A | #N/A | #N/A
6630 | 9.96 | 3.0987 | 0.0265806 | 0.0749503
6660 | 9.96 | 3.0955 | 0.02050503 | 0.06858847
6690 | 9.93 | 3.0966 | 0.02259351 | 0.07077535
6720 | 9.94 | #N/A | #N/A | #N/A
6750 | 9.93 | #N/A | #N/A | #N/A
6780 | 9.89 | 3.0946 | 0.01879628 | 0.0667992
6810 | 9.91 | 3.0947 | 0.01898614 | 0.06699801
6840 | 9.91 | 3.0936 | 0.01689766 | 0.06481113
6870 | 9.89 | #N/A | #N/A | #N/A
6900 | 9.87 | #N/A | #N/A | #N/A
6930 | 9.87 | 3.0945 | 0.01860642 | 0.0666004
6960 | 9.85 | 3.0944 | 0.01841656 | 0.06640159
6990 | 9.84 | 3.0937 | 0.01708753 | 0.06500994
7020 | 9.83 | #N/A | #N/A | #N/A
7050 | 9.84 | #N/A | #N/A | #N/A
7080 | 9.82 | 3.0929 | 0.01556863 | 0.06341948
7110 | 9.82 | 3.0915 | 0.01291058 | 0.06063618
7140 | 9.81 | 3.0901 | 0.01025252 | 0.05785288
7170 | 9.8 | #N/A | #N/A | #N/A
7200 | 9.79 | #N/A | #N/A | #N/A
7230 | 9.77 | 3.0931 | 0.01594836 | 0.0638171
7260 | 9.77 | 3.093 | 0.0157585 | 0.06361829
7290 | 9.77 | 3.088 | 0.006265426 | 0.05367793
7320 | 9.76 | #N/A | #N/A | #N/A
7350 | 9.73 | #N/A | #N/A | #N/A
7380 | 9.72 | 3.0901 | 0.01025252 | 0.05785288
7410 | 9.72 | 3.0904 | 0.0108221 | 0.0584493
7440 | 9.71 | 3.0904 | 0.0108221 | 0.0584493
7470 | 9.69 | #N/A | #N/A | #N/A
7500 | 9.69 | 3.088 | 0.006265426 | 0.05367793
7530 | 9.68 | 3.0895 | 0.009113347 | 0.05666004
7560 | 9.67 | 3.09 | 0.01006265 | 0.05765408
7590 | 9.67 | 3.092 | 0.01385988 | 0.06163022
7620 | 9.65 | #N/A | #N/A | #N/A
7650 | 9.65 | 3.0891 | 0.008353902 | 0.05586481
7680 | 9.64 | 3.0905 | 0.01101196 | 0.05864811
7710 | 9.63 | 3.09 | 0.01006265 | 0.05765408
7740 | 9.62 | 3.0895 | 0.009113347 | 0.05666004
7770 | 9.62 | #N/A | #N/A | #N/A
7800 | 9.62 | 3.0889 | 0.007974179 | 0.0554672
7830 | 9.61 | 3.0911 | 0.01215113 | 0.05984095
7860 | 9.6 | 3.0894 | 0.008923486 | 0.05646123
7890 | 9.59 | 3.0894 | 0.008923486 | 0.05646123
7920 | 9.59 | #N/A | #N/A | #N/A
7950 | 9.57 | 3.0901 | 0.01025252 | 0.05785288
7980 | 9.59 | 3.0892 | 0.008543763 | 0.05606362
8010 | 9.57 | 3.0904 | 0.0108221 | 0.0584493
8040 | 9.54 | 3.0902 | 0.01044238 | 0.05805169
8070 | 9.53 | #N/A | #N/A | #N/A
8100 | 9.53 | 3.0895 | 0.009113347 | 0.05666004
8130 | 9.53 | 3.0877 | 0.005695842 | 0.05308151
8160 | 9.52 | 3.09 | 0.01006265 | 0.05765408
8190 | 9.5 | 3.0883 | 0.00683501 | 0.05427435
8220 | 9.49 | #N/A | #N/A | #N/A
8250 | 9.5 | 3.0906 | 0.01120182 | 0.05884692
8280 | 9.48 | 3.089 | 0.00816404 | 0.055666
8310 | 9.48 | 3.088 | 0.006265426 | 0.05367793
8340 | 9.49 | 3.0899 | 0.009872793 | 0.05745527
8370 | 9.49 | #N/A | #N/A | #N/A
8400 | 9.51 | 3.0906 | 0.01120182 | 0.05884692
8430 | 9.52 | 3.0895 | 0.009113347 | 0.05666004
8460 | 9.54 | 3.0906 | 0.01120182 | 0.05884692
8490 | 9.54 | 3.0895 | 0.009113347 | 0.05666004
8520 | 9.54 | #N/A | #N/A | #N/A
8550 | 9.54 | 3.089 | 0.00816404 | 0.055666
8580 | 9.55 | 3.09 | 0.01006265 | 0.05765408
8610 | 9.55 | 3.09 | 0.01006265 | 0.05765408
8640 | 9.55 | 3.0898 | 0.009682931 | 0.05725646
8670 | 9.55 | #N/A | #N/A | #N/A
8700 | 9.53 | 3.0921 | 0.01404974 | 0.06182903
8730 | 9.52 | 3.0884 | 0.007024872 | 0.05447316
8760 | 9.51 | 3.0913 | 0.01253085 | 0.06023857
8790 | 9.5 | 3.0902 | 0.01044238 | 0.05805169
8820 | 9.5 | #N/A | #N/A | #N/A
8850 | 9.5 | 3.0894 | 0.008923486 | 0.05646123
8880 | 9.5 | 3.0903 | 0.01063224 | 0.0582505
8910 | 9.5 | 3.0898 | 0.009682931 | 0.05725646
8940 | 9.48 | 3.0896 | 0.009303209 | 0.05685885
8970 | 9.46 | #N/A | #N/A | #N/A
9000 | 9.46 | 3.0888 | 0.007784317 | 0.05526839
9030 | 9.47 | 3.09 | 0.01006265 | 0.05765408
9060 | 9.5 | 3.0911 | 0.01215113 | 0.05984095
9090 | 9.54 | 3.0875 | 0.005316119 | 0.0526839
9120 | 9.57 | #N/A | #N/A | #N/A
9150 | 9.57 | 3.0889 | 0.007974179 | 0.0554672
9180 | 9.55 | 3.0901 | 0.01025252 | 0.05785288
9210 | 9.55 | 3.0893 | 0.008733624 | 0.05626243
9240 | 9.53 | 3.0892 | 0.008543763 | 0.05606362
9270 | 9.52 | #N/A | #N/A | #N/A
9300 | 9.51 | 3.0889 | 0.007974179 | 0.0554672
9330 | 9.49 | 3.0866 | 0.003607367 | 0.05089463
9360 | 9.48 | 3.0905 | 0.01101196 | 0.05864811
9390 | 9.48 | 3.088 | 0.006265426 | 0.05367793
9420 | 9.5 | #N/A | #N/A | #N/A
9450 | 9.52 | 3.0898 | 0.009682931 | 0.05725646
9480 | 9.5 | 3.0894 | 0.008923486 | 0.05646123
9510 | 9.5 | 3.0874 | 0.005126258 | 0.05248509
9540 | 9.52 | #N/A | #N/A | #N/A
9570 | 9.54 | #N/A | #N/A | #N/A
9600 | 9.53 | 3.0889 | 0.007974179 | 0.0554672
9630 | 9.52 | 3.0912 | 0.01234099 | 0.06003976
9660 | 9.48 | 3.0916 | 0.01310044 | 0.06083499
9690 | 9.44 | #N/A | #N/A | #N/A
9720 | 9.45 | #N/A | #N/A | #N/A
9750 | 9.48 | 3.0886 | 0.007404595 | 0.05487078
9780 | 9.52 | 3.0899 | 0.009872793 | 0.05745527
9810 | 9.53 | 3.09 | 0.01006265 | 0.05765408
9840 | 9.55 | #N/A | #N/A | #N/A
9870 | 9.55 | #N/A | #N/A | #N/A
9900 | 9.56 | 3.0899 | 0.009872793 | 0.05745527
9930 | 9.57 | 3.0884 | 0.007024872 | 0.05447316
9960 | 9.57 | 3.0889 | 0.007974179 | 0.0554672
9990 | 9.56 | #N/A | #N/A | #N/A
10020 | 9.55 | #N/A | #N/A | #N/A
10050 | 9.55 | 3.0913 | 0.01253085 | 0.06023857
10080 | 9.55 | 3.0893 | 0.008733624 | 0.05626243
10110 | 9.54 | 3.0888 | 0.007784317 | 0.05526839
10140 | 9.52 | #N/A | #N/A | #N/A
10170 | 9.52 | #N/A | #N/A | #N/A
10200 | 9.52 | 3.0904 | 0.0108221 | 0.0584493
10230 | 9.51 | 3.0883 | 0.00683501 | 0.05427435
10260 | 9.5 | 3.0879 | 0.006075565 | 0.05347913
10290 | 9.5 | #N/A | #N/A | #N/A
10320 | 9.47 | #N/A | #N/A | #N/A
10350 | 9.47 | 3.0899 | 0.009872793 | 0.05745527
10380 | 9.47 | 3.0903 | 0.01063224 | 0.0582505
10410 | 9.49 | 3.0889 | 0.007974179 | 0.0554672
10440 | 9.49 | #N/A | #N/A | #N/A
10470 | 9.49 | #N/A | #N/A | #N/A
10500 | 9.49 | 3.0915 | 0.01291058 | 0.06063618
10530 | 9.49 | 3.0902 | 0.01044238 | 0.05805169
10560 | 9.49 | 3.0895 | 0.009113347 | 0.05666004
10590 | 9.5 | #N/A | #N/A | #N/A
10620 | 9.48 | 3.0907 | 0.01139168 | 0.05904573
10650 | 9.5 | 3.0908 | 0.01158155 | 0.05924453
10680 | 9.48 | 3.0898 | 0.009682931 | 0.05725646
10710 | 9.47 | 3.0911 | 0.01215113 | 0.05984095
10740 | 9.48 | #N/A | #N/A | #N/A
10770 | 9.51 | 3.0875 | 0.005316119 | 0.0526839
10800 | 9.55 | 3.0913 | 0.01253085 | 0.06023857
10830 | 9.57 | 3.0869 | 0.004176951 | 0.05149105
10860 | 9.57 | 3.0886 | 0.007404595 | 0.05487078
10890 | 9.58 | #N/A | #N/A | #N/A
10920 | 9.57 | 3.0909 | 0.01177141 | 0.05944334
10950 | 9.58 | 3.0899 | 0.009872793 | 0.05745527
10980 | 9.57 | 3.0894 | 0.008923486 | 0.05646123
11010 | 9.57 | 3.0903 | 0.01063224 | 0.0582505
11040 | 9.55 | #N/A | #N/A | #N/A
11070 | 9.56 | 3.0871 | 0.004556674 | 0.05188867
11100 | 9.55 | 3.0902 | 0.01044238 | 0.05805169
11130 | 9.54 | 3.0897 | 0.00949307 | 0.05705765
11160 | 9.54 | 3.0895 | 0.009113347 | 0.05666004
11190 | 9.54 | #N/A | #N/A | #N/A
11220 | 9.53 | 3.088 | 0.006265426 | 0.05367793
11250 | 9.53 | 3.0916 | 0.01310044 | 0.06083499
11280 | 9.52 | 3.091 | 0.01196127 | 0.05964215
11310 | 9.5 | 3.0901 | 0.01025252 | 0.05785288
11340 | 9.49 | #N/A | #N/A | #N/A
11370 | 9.5 | 3.0902 | 0.01044238 | 0.05805169
11400 | 9.49 | 3.0884 | 0.007024872 | 0.05447316
11430 | 9.47 | 3.0897 | 0.00949307 | 0.05705765
11460 | 9.47 | 3.092 | 0.01385988 | 0.06163022
11490 | 9.45 | #N/A | #N/A | #N/A
11520 | 9.48 | 3.0857 | 0.001898614 | 0.04910537
11550 | 9.5 | 3.0915 | 0.01291058 | 0.06063618
11580 | 9.52 | 3.0873 | 0.004936396 | 0.05228628
11610 | 9.52 | 3.0905 | 0.01101196 | 0.05864811
11640 | 9.52 | #N/A | #N/A | #N/A
11670 | 9.53 | 3.0903 | 0.01063224 | 0.0582505
11700 | 9.52 | 3.0877 | 0.005695842 | 0.05308151
11730 | 9.51 | 3.091 | 0.01196127 | 0.05964215
11760 | 9.51 | 3.0898 | 0.009682931 | 0.05725646
11790 | 9.48 | #N/A | #N/A | #N/A
11820 | 9.48 | 3.092 | 0.01385988 | 0.06163022
11850 | 9.48 | 3.089 | 0.00816404 | 0.055666
11880 | 9.52 | 3.0903 | 0.01063224 | 0.0582505
11910 | 9.52 | 3.0907 | 0.01139168 | 0.05904573
11940 | 9.54 | #N/A | #N/A | #N/A
11970 | 9.57 | 3.0908 | 0.01158155 | 0.05924453
12000 | 9.56 | 3.0918 | 0.01348016 | 0.0612326
12030 | 9.55 | 3.0902 | 0.01044238 | 0.05805169
12060 | 9.54 | 3.0908 | 0.01158155 | 0.05924453
12090 | 9.54 | #N/A | #N/A | #N/A
12120 | 9.54 | 3.0909 | 0.01177141 | 0.05944334
12150 | 9.53 | 3.0894 | 0.008923486 | 0.05646123
12180 | 9.52 | 3.0932 | 0.01613822 | 0.0640159
12210 | 9.5 | 3.0902 | 0.01044238 | 0.05805169
12240 | 9.5 | #N/A | #N/A | #N/A
12270 | 9.52 | 3.0894 | 0.008923486 | 0.05646123
12300 | 9.5 | 3.0925 | 0.01480919 | 0.06262425
12330 | 9.5 | 3.0901 | 0.01025252 | 0.05785288
12360 | 9.52 | 3.0907 | 0.01139168 | 0.05904573
12390 | 9.55 | #N/A | #N/A | #N/A
12420 | 9.57 | 3.0909 | 0.01177141 | 0.05944334
12450 | 9.57 | 3.0906 | 0.01120182 | 0.05884692
12480 | 9.57 | 3.0919 | 0.01367002 | 0.06143141
12510 | 9.57 | #N/A | #N/A | #N/A
12540 | 10.21 | #N/A | #N/A | #N/A
12570 | 11.34 | 3.0878 | 0.005885703 | 0.05328032
12600 | 12.11 | 3.0911 | 0.01215113 | 0.05984095
12630 | 12.96 | 3.0911 | 0.01215113 | 0.05984095
12660 | 13.79 | #N/A | #N/A | #N/A
12690 | 14.48 | #N/A | #N/A | #N/A
12720 | 15.03 | 3.0915 | 0.01291058 | 0.06063618
12750 | 15.52 | 3.0936 | 0.01689766 | 0.06481113
12780 | 15.95 | 3.091 | 0.01196127 | 0.05964215
12810 | 16.35 | #N/A | #N/A | #N/A
12840 | 16.64 | #N/A | #N/A | #N/A
12870 | 16.88 | 3.0906 | 0.01120182 | 0.05884692
12900 | 17.1 | 3.0914 | 0.01272071 | 0.06043738
12930 | 17.24 | 3.093 | 0.0157585 | 0.06361829
12960 | 17.48 | #N/A | #N/A | #N/A
12990 | 17.75 | #N/A | #N/A | #N/A
13020 | 18 | 3.0913 | 0.01253085 | 0.06023857
13050 | 18.21 | 3.0928 | 0.01537877 | 0.06322068
13080 | 18.51 | 3.0931 | 0.01594836 | 0.0638171
13110 | 18.83 | #N/A | #N/A | #N/A
13140 | 19.12 | #N/A | #N/A | #N/A
13170 | 19.25 | 3.0933 | 0.01632808 | 0.06421471
13200 | 19.47 | 3.0943 | 0.01822669 | 0.06620278
13230 | 19.68 | 3.0923 | 0.01442947 | 0.06222664
13260 | 19.89 | #N/A | #N/A | #N/A
13290 | 20.06 | #N/A | #N/A | #N/A
13320 | 20.22 | 3.0937 | 0.01708753 | 0.06500994
13350 | 20.36 | 3.0938 | 0.01727739 | 0.06520875
13380 | 20.5 | 3.0916 | 0.01310044 | 0.06083499
13410 | 20.61 | #N/A | #N/A | #N/A
13440 | 20.68 | 3.0961 | 0.0216442 | 0.06978131
13470 | 20.67 | 3.0941 | 0.01784697 | 0.06580517
13500 | 20.71 | 3.0953 | 0.02012531 | 0.06819085
13530 | 20.74 | #N/A | #N/A | #N/A
13560 | 20.72 | #N/A | #N/A | #N/A
13590 | 20.57 | 3.0969 | 0.02316309 | 0.07137177
13620 | 20.45 | 3.0955 | 0.02050503 | 0.06858847
13650 | 20.35 | 3.095 | 0.01955572 | 0.06759443
13680 | 20.26 | #N/A | #N/A | #N/A
13710 | 20.18 | #N/A | #N/A | #N/A
13740 | 20.09 | 3.0963 | 0.02202392 | 0.07017893
13770 | 19.98 | 3.0919 | 0.01367002 | 0.06143141
13800 | 19.9 | 3.0952 | 0.01993545 | 0.06799205
13830 | 19.8 | #N/A | #N/A | #N/A
13860 | 19.68 | #N/A | #N/A | #N/A
13890 | 19.55 | 3.0948 | 0.019176 | 0.06719682
13920 | 19.47 | 3.0947 | 0.01898614 | 0.06699801
13950 | 19.36 | 3.0962 | 0.02183406 | 0.06998012
13980 | 19.26 | #N/A | #N/A | #N/A
14010 | 19.15 | #N/A | #N/A | #N/A
14040 | 19.04 | 3.0957 | 0.02088475 | 0.06898608
14070 | 19.01 | 3.0956 | 0.02069489 | 0.06878728
14100 | 18.98 | 3.0958 | 0.02107462 | 0.06918489
14130 | 18.95 | #N/A | #N/A | #N/A
14160 | 18.88 | #N/A | #N/A | #N/A
14190 | 18.93 | 3.0933 | 0.01632808 | 0.06421471
14220 | 18.98 | 3.0941 | 0.01784697 | 0.06580517
14250 | 19.03 | 3.0957 | 0.02088475 | 0.06898608
14280 | 19.04 | #N/A | #N/A | #N/A
14310 | 19.12 | #N/A | #N/A | #N/A
14340 | 19.24 | 3.0943 | 0.01822669 | 0.06620278
14370 | 19.3 | 3.0951 | 0.01974559 | 0.06779324
14400 | 19.34 | #N/A | #N/A | #N/A
14430 | 19.4 | #N/A | #N/A | #N/A
14460 | 19.48 | 3.0953 | 0.02012531 | 0.06819085
14490 | 19.54 | 3.0908 | 0.01158155 | 0.05924453
14520 | 19.58 | 3.0959 | 0.02126448 | 0.0693837
14550 | 19.59 | #N/A | #N/A | #N/A
14580 | 19.59 | #N/A | #N/A | #N/A
14610 | 19.58 | 3.0945 | 0.01860642 | 0.0666004
14640 | 19.55 | 3.096 | 0.02145434 | 0.0695825
14670 | 19.55 | 3.0943 | 0.01822669 | 0.06620278
14700 | 19.54 | #N/A | #N/A | #N/A
14730 | 19.54 | #N/A | #N/A | #N/A
14760 | 19.51 | 3.0938 | 0.01727739 | 0.06520875
14790 | 19.49 | 3.0944 | 0.01841656 | 0.06640159
14820 | 19.46 | 3.0939 | 0.01746725 | 0.06540755
14850 | 19.44 | #N/A | #N/A | #N/A
14880 | 19.41 | #N/A | #N/A | #N/A
14910 | 19.38 | 3.0955 | 0.02050503 | 0.06858847
14940 | 19.39 | 3.0948 | 0.019176 | 0.06719682
14970 | 19.43 | 3.0954 | 0.02031517 | 0.06838966
15000 | 19.44 | #N/A | #N/A | #N/A
15030 | 19.42 | #N/A | #N/A | #N/A
15060 | 19.46 | 3.093 | 0.0157585 | 0.06361829
15090 | 19.51 | 3.0947 | 0.01898614 | 0.06699801
15120 | 19.51 | 3.0953 | 0.02012531 | 0.06819085
15150 | 19.51 | #N/A | #N/A | #N/A
15180 | 19.48 | #N/A | #N/A | #N/A
15210 | 19.46 | 3.0957 | 0.02088475 | 0.06898608
15240 | 19.41 | 3.0941 | 0.01784697 | 0.06580517
15270 | 19.34 | 3.0955 | 0.02050503 | 0.06858847
15300 | 19.32 | #N/A | #N/A | #N/A
15330 | 19.42 | #N/A | #N/A | #N/A
15360 | 19.46 | 3.0948 | 0.019176 | 0.06719682
15390 | 19.44 | 3.0964 | 0.02221378 | 0.07037773
15420 | 19.42 | 3.0948 | 0.019176 | 0.06719682
15450 | 19.49 | #N/A | #N/A | #N/A
15480 | 19.54 | 3.0958 | 0.02107462 | 0.06918489
15510 | 19.51 | 3.095 | 0.01955572 | 0.06759443
15540 | 19.42 | 3.0956 | 0.02069489 | 0.06878728
15570 | 19.35 | 3.0954 | 0.02031517 | 0.06838966
15600 | 19.37 | #N/A | #N/A | #N/A
15630 | 19.35 | 3.0932 | 0.01613822 | 0.0640159
15660 | 19.34 | 3.0949 | 0.01936586 | 0.06739563
15690 | 19.38 | 3.0954 | 0.02031517 | 0.06838966
15720 | 19.47 | 3.0953 | 0.02012531 | 0.06819085
15750 | 19.54 | #N/A | #N/A | #N/A
15780 | 19.58 | 3.0957 | 0.02088475 | 0.06898608
15810 | 19.54 | 3.0952 | 0.01993545 | 0.06799205
15840 | 19.47 | #N/A | #N/A | #N/A
15870 | 19.41 | 3.0969 | 0.02316309 | 0.07137177
15900 | 19.4 | 3.0948 | 0.019176 | 0.06719682
15930 | 19.51 | 3.0958 | 0.02107462 | 0.06918489
15960 | 19.61 | #N/A | #N/A | #N/A
15990 | 19.74 | 3.0947 | 0.01898614 | 0.06699801
16020 | 19.78 | 3.0949 | 0.01936586 | 0.06739563
16050 | 19.77 | 3.0954 | 0.02031517 | 0.06838966
16080 | 19.73 | 3.0933 | 0.01632808 | 0.06421471
16110 | 19.73 | #N/A | #N/A | #N/A
16140 | 19.74 | 3.096 | 0.02145434 | 0.0695825
16170 | 19.73 | 3.0976 | 0.02449212 | 0.07276342
16200 | 19.7 | 3.0953 | 0.02012531 | 0.06819085
16230 | 19.7 | #N/A | #N/A | #N/A
16260 | 19.71 | #N/A | #N/A | #N/A
16290 | 19.7 | 3.0972 | 0.02373268 | 0.07196819
16320 | 19.65 | 3.097 | 0.02335295 | 0.07157058
16350 | 19.61 | #N/A | #N/A | #N/A
16380 | 19.62 | #N/A | #N/A | #N/A
16410 | 19.63 | 3.096 | 0.02145434 | 0.0695825
16440 | 19.69 | 3.0937 | 0.01708753 | 0.06500994
16470 | 19.71 | #N/A | #N/A | #N/A
16500 | 19.7 | 3.0949 | 0.01936586 | 0.06739563
16530 | 19.65 | 3.0948 | 0.019176 | 0.06719682
16560 | 19.59 | 3.093 | 0.0157585 | 0.06361829
16590 | 19.49 | #N/A | #N/A | #N/A
16620 | 19.43 | 3.0943 | 0.01822669 | 0.06620278
16650 | 19.46 | 3.095 | 0.01955572 | 0.06759443
16680 | 19.55 | 3.0953 | 0.02012531 | 0.06819085
16710 | 19.62 | #N/A | #N/A | #N/A
16740 | 19.65 | 3.0966 | 0.02259351 | 0.07077535
16770 | 19.68 | 3.0943 | 0.01822669 | 0.06620278
16800 | 19.66 | 3.0953 | 0.02012531 | 0.06819085
16830 | 19.59 | 3.096 | 0.02145434 | 0.0695825
16860 | 19.44 | 3.0945 | 0.01860642 | 0.0666004
16890 | 19.36 | 3.0952 | 0.01993545 | 0.06799205
16920 | 19.38 | 3.0953 | 0.02012531 | 0.06819085
16950 | 19.35 | #N/A | #N/A | #N/A
16980 | 19.33 | 3.0938 | 0.01727739 | 0.06520875
17010 | 19.41 | 3.0938 | 0.01727739 | 0.06520875
17040 | 19.52 | 3.0915 | 0.01291058 | 0.06063618
17070 | 19.58 | 3.0937 | 0.01708753 | 0.06500994
17100 | 19.6 | #N/A | #N/A | #N/A
17130 | 19.58 | 3.096 | 0.02145434 | 0.0695825
17160 | 19.55 | 3.0935 | 0.0167078 | 0.06461233
17190 | 19.54 | 3.0953 | 0.02012531 | 0.06819085
17220 | 19.51 | 3.0918 | 0.01348016 | 0.0612326
17250 | 19.52 | #N/A | #N/A | #N/A
17280 | 19.56 | 3.0944 | 0.01841656 | 0.06640159
17310 | 19.55 | 3.0947 | 0.01898614 | 0.06699801
17340 | 19.51 | 3.0948 | 0.019176 | 0.06719682
17370 | 19.49 | #N/A | #N/A | #N/A
17400 | 19.51 | #N/A | #N/A | #N/A
17430 | 19.71 | 3.0957 | 0.02088475 | 0.06898608
17460 | 19.99 | 3.0937 | 0.01708753 | 0.06500994
17490 | 20.23 | 3.0944 | 0.01841656 | 0.06640159
17520 | 20.46 | #N/A | #N/A | #N/A
17550 | 20.7 | #N/A | #N/A | #N/A
17580 | 20.84 | 3.0928 | 0.01537877 | 0.06322068
17610 | 21.05 | 3.0914 | 0.01272071 | 0.06043738
17640 | 21.1 | #N/A | #N/A | #N/A
17670 | 20.98 | 3.095 | 0.01955572 | 0.06759443
17700 | 20.88 | 3.0955 | 0.02050503 | 0.06858847
17730 | 20.75 | 3.0955 | 0.02050503 | 0.06858847
17760 | 20.61 | 3.0966 | 0.02259351 | 0.07077535
17790 | 20.5 | 3.0964 | 0.02221378 | 0.07037773
17820 | 20.43 | 3.0941 | 0.01784697 | 0.06580517
17850 | 20.31 | #N/A | #N/A | #N/A
17880 | 20.08 | 3.0957 | 0.02088475 | 0.06898608
17910 | 20 | 3.0955 | 0.02050503 | 0.06858847
17940 | 18.39 | 3.0957 | 0.02088475 | 0.06898608
17970 | 16.62 | #N/A | #N/A | #N/A
18000 | 16.96 | 3.0959 | 0.02126448 | 0.0693837
18030 | 18.26 | 3.0953 | 0.02012531 | 0.06819085
18060 | 19.71 | #N/A | #N/A | #N/A
18090 | 21.12 | 3.0946 | 0.01879628 | 0.0667992
18120 | 22.49 | 3.094 | 0.01765711 | 0.06560636
18150 | 23.86 | 3.0952 | 0.01993545 | 0.06799205
18180 | 25.22 | #N/A | #N/A | #N/A
18210 | 26.35 | #N/A | #N/A | #N/A
18240 | 27.43 | 3.0973 | 0.02392254 | 0.072167
18270 | 28.37 | 3.0959 | 0.02126448 | 0.0693837
18300 | 29.05 | 3.0986 | 0.02639073 | 0.07475149
18330 | 29.66 | #N/A | #N/A | #N/A
18360 | 30.04 | 3.0989 | 0.02696032 | 0.07534791
18390 | 30.27 | 3.1003 | 0.02961838 | 0.07813121
18420 | 30.39 | #N/A | #N/A | #N/A
18450 | 30.42 | 3.1008 | 0.03056769 | 0.07912525
18480 | 30.42 | 3.1019 | 0.03265616 | 0.08131213
18510 | 30.16 | 3.1038 | 0.03626353 | 0.08508946
18540 | 30.03 | 3.1049 | 0.038352 | 0.08727634
18570 | 29.83 | 3.1042 | 0.03702297 | 0.08588469
18600 | 29.66 | 3.1063 | 0.04101006 | 0.09005964
18630 | 29.55 | #N/A | #N/A | #N/A
18660 | 29.31 | #N/A | #N/A | #N/A
18690 | 29.21 | 3.1064 | 0.04119992 | 0.09025845
18720 | 29.1 | 3.1069 | 0.04214923 | 0.09125249
18750 | 29.07 | #N/A | #N/A | #N/A
18780 | 29.1 | 3.1095 | 0.04708563 | 0.09642147
18810 | 29.08 | 3.109 | 0.04613632 | 0.09542744
18840 | 29.28 | 3.1067 | 0.04176951 | 0.09085487
18870 | 29.34 | 3.1103 | 0.04860452 | 0.09801193
18900 | 29.51 | #N/A | #N/A | #N/A
18930 | 29.61 | 3.1092 | 0.04651604 | 0.09582505
18960 | 29.7 | #N/A | #N/A | #N/A
18990 | 29.8 | #N/A | #N/A | #N/A
19020 | 29.91 | 3.1117 | 0.05126258 | 0.1007952
19050 | 29.93 | 3.1148 | 0.05714828 | 0.1069583
19080 | 29.89 | 3.113 | 0.05373078 | 0.1033797
19110 | 30.02 | #N/A | #N/A | #N/A
19140 | 30.01 | 3.1144 | 0.05638884 | 0.106163
19170 | 30.04 | 3.1149 | 0.05733814 | 0.1071571
19200 | 30.08 | #N/A | #N/A | #N/A
19230 | 30.09 | 3.1156 | 0.05866717 | 0.1085487
19260 | 30.08 | 3.1175 | 0.06227454 | 0.112326
19290 | 30.06 | #N/A | #N/A | #N/A
19320 | 30.09 | 3.1165 | 0.06037593 | 0.110338
19350 | 30.06 | 3.1178 | 0.06284412 | 0.1129225
19380 | 30.07 | #N/A | #N/A | #N/A
19410 | 30.08 | 3.1178 | 0.06284412 | 0.1129225
19440 | 30.02 | 3.1193 | 0.06569204 | 0.1159046
19470 | 29.99 | #N/A | #N/A | #N/A
19500 | 29.97 | 3.1205 | 0.06797038 | 0.1182903
19530 | 29.97 | 3.1217 | 0.07024872 | 0.1206759
19560 | 29.97 | #N/A | #N/A | #N/A
19590 | 30.06 | 3.1218 | 0.07043858 | 0.1208748
19620 | 29.99 | 3.1207 | 0.0683501 | 0.1186879
19650 | 29.96 | 3.1232 | 0.07309664 | 0.1236581
19680 | 30.03 | #N/A | #N/A | #N/A
19710 | 30.02 | 3.1228 | 0.07233719 | 0.1228628
19740 | 30 | 3.1225 | 0.07176761 | 0.1222664
19770 | 29.99 | #N/A | #N/A | #N/A
19800 | 29.95 | 3.1247 | 0.07594456 | 0.1266402
19830 | 29.94 | 3.1237 | 0.07404595 | 0.1246521
19860 | 29.96 | #N/A | #N/A | #N/A
19890 | 29.94 | 3.1279 | 0.08202013 | 0.133002
19920 | 29.99 | 3.1275 | 0.08126068 | 0.1322068
19950 | 30.03 | #N/A | #N/A | #N/A
19980 | 29.99 | 3.1273 | 0.08088096 | 0.1318091
20010 | 29.94 | #N/A | #N/A | #N/A
20040 | 29.95 | 3.1268 | 0.07993165 | 0.1308151
20070 | 29.93 | 3.1283 | 0.08277957 | 0.1337972
20100 | 29.92 | #N/A | #N/A | #N/A
20130 | 29.98 | 3.1299 | 0.08581735 | 0.1369781
20160 | 29.92 | 3.1301 | 0.08619708 | 0.1373757
20190 | 29.98 | #N/A | #N/A | #N/A
20220 | 29.99 | 3.1306 | 0.08714638 | 0.1383698
20250 | 29.99 | 3.1312 | 0.08828555 | 0.1395626
20280 | 29.98 | 3.1308 | 0.08752611 | 0.1387674
20310 | 29.98 | #N/A | #N/A | #N/A
20340 | 29.97 | 3.1342 | 0.09398139 | 0.1455268
20370 | 29.97 | 3.1333 | 0.09227264 | 0.1437376
20400 | 30 | #N/A | #N/A | #N/A
20430 | 30.06 | 3.1334 | 0.0924625 | 0.1439364
20460 | 30.02 | 3.1341 | 0.09379153 | 0.145328
20490 | 29.97 | 3.1353 | 0.09606987 | 0.1477137
20520 | 29.93 | 3.134 | 0.09360167 | 0.1451292
20550 | 29.97 | #N/A | #N/A | #N/A
20580 | 29.94 | 3.1352 | 0.09588001 | 0.1475149
20610 | 29.93 | 3.1365 | 0.09834821 | 0.1500994
20640 | 30.04 | 3.1376 | 0.1004367 | 0.1522863
20670 | 30.02 | #N/A | #N/A | #N/A
20700 | 29.96 | 3.1366 | 0.09853807 | 0.1502982
20730 | 29.97 | 3.1357 | 0.09682931 | 0.1485089
20760 | 30.01 | 3.1377 | 0.1006265 | 0.1524851
20790 | 29.98 | #N/A | #N/A | #N/A
20820 | 29.97 | 3.1371 | 0.09948737 | 0.1512922
20850 | 29.97 | #N/A | #N/A | #N/A
20880 | 29.96 | 3.1404 | 0.1057528 | 0.1578529
20910 | 30.02 | 3.1401 | 0.1051832 | 0.1572565
20940 | 30.01 | #N/A | #N/A | #N/A
20970 | 29.98 | 3.1382 | 0.1015758 | 0.1534791
21000 | 30.01 | 3.1403 | 0.1055629 | 0.1576541
21030 | 29.98 | #N/A | #N/A | #N/A
21060 | 30.05 | 3.1397 | 0.1044238 | 0.1564612
21090 | 30.06 | #N/A | #N/A | #N/A
21120 | 29.98 | 3.1432 | 0.1110689 | 0.1634195
21150 | 30.04 | 3.1416 | 0.1080311 | 0.1602386
21180 | 30.03 | #N/A | #N/A | #N/A
21210 | 30.01 | 3.1419 | 0.1086007 | 0.160835
21240 | 30.04 | 3.1428 | 0.1103095 | 0.1626243
21270 | 30.04 | #N/A | #N/A | #N/A
21300 | 30.02 | 3.1443 | 0.1131574 | 0.1656064
21330 | 30.04 | #N/A | #N/A | #N/A
21360 | 30.05 | 3.1433 | 0.1112588 | 0.1636183
21390 | 30.05 | 3.1453 | 0.115056 | 0.1675944
21420 | 30 | #N/A | #N/A | #N/A
21450 | 29.98 | 3.1447 | 0.1139168 | 0.1664016
21480 | 29.92 | 3.1463 | 0.1169546 | 0.1695825
21510 | 29.94 | 3.1475 | 0.119233 | 0.1719682
21540 | 29.97 | 3.1452 | 0.1148661 | 0.1673956
21570 | 29.97 | #N/A | #N/A | #N/A
21600 | 29.99 | 3.1478 | 0.1198025 | 0.1725646
21630 | 29.98 | 3.1466 | 0.1175242 | 0.1701789
21660 | 29.99 | 3.1472 | 0.1186634 | 0.1713718
21690 | 29.98 | 3.1481 | 0.1203721 | 0.173161
21720 | 29.98 | #N/A | #N/A | #N/A
21750 | 30.01 | 3.1487 | 0.1215113 | 0.1743539
21780 | 30.06 | 3.1486 | 0.1213214 | 0.1741551
21810 | 29.95 | 3.1493 | 0.1226505 | 0.1755467
21840 | 29.96 | 3.1482 | 0.120562 | 0.1733598
21870 | 29.98 | #N/A | #N/A | #N/A
21900 | 29.92 | 3.1512 | 0.1262578 | 0.1793241
21930 | 29.91 | 3.1518 | 0.127397 | 0.1805169
21960 | 30.01 | #N/A | #N/A | #N/A
21990 | 29.99 | 3.1505 | 0.1249288 | 0.1779324
22020 | 29.99 | 3.1517 | 0.1272071 | 0.1803181
22050 | 29.92 | 3.1505 | 0.1249288 | 0.1779324
22080 | 29.92 | 3.1514 | 0.1266376 | 0.1797217
22110 | 29.97 | #N/A | #N/A | #N/A
22140 | 30.01 | 3.1505 | 0.1249288 | 0.1779324
22170 | 30.02 | 3.1521 | 0.1279666 | 0.1811133
22200 | 29.94 | 3.1526 | 0.1289159 | 0.1821074
22230 | 29.92 | 3.1516 | 0.1270173 | 0.1801193
22260 | 29.94 | #N/A | #N/A | #N/A
22290 | 29.95 | 3.154 | 0.131574 | 0.1848907
22320 | 29.92 | 3.1535 | 0.1306246 | 0.1838966
22350 | 29.91 | 3.1542 | 0.1319537 | 0.1852883
22380 | 29.86 | 3.152 | 0.1277767 | 0.1809145
22410 | 29.91 | #N/A | #N/A | #N/A
22440 | 32.42 | 3.1522 | 0.1281564 | 0.1813121
22470 | 33.53 | #N/A | #N/A | #N/A
22500 | 30.66 | 3.1494 | 0.1228403 | 0.1757455
22530 | 32.39 | #N/A | #N/A | #N/A
22560 | 33.64 | 3.1556 | 0.1346117 | 0.1880716
22590 | 33.82 | #N/A | #N/A | #N/A
22620 | 33.69 | 3.1565 | 0.1363205 | 0.1898608
22650 | 33.84 | 3.1572 | 0.1376495 | 0.1912525
22680 | 34 | 3.1561 | 0.135561 | 0.1890656
22710 | 34.05 | 3.1586 | 0.1403076 | 0.1940358
22740 | 34.06 | #N/A | #N/A | #N/A
22770 | 34.25 | 3.1593 | 0.1416366 | 0.1954274
22800 | 34.56 | 3.1604 | 0.1437251 | 0.1976143
22830 | 34.64 | #N/A | #N/A | #N/A
22860 | 34.85 | 3.1627 | 0.1480919 | 0.2021869
22890 | 35.08 | 3.1631 | 0.1488513 | 0.2029821
22920 | 35.3 | #N/A | #N/A | #N/A
22950 | 35.5 | 3.1639 | 0.1503702 | 0.2045726
22980 | 35.83 | #N/A | #N/A | #N/A
23010 | 36.02 | 3.1664 | 0.1551168 | 0.2095427
23040 | 36.27 | #N/A | #N/A | #N/A
23070 | 36.46 | 3.1674 | 0.1570154 | 0.2115308
23100 | 36.76 | 3.169 | 0.1600532 | 0.2147117
23130 | 36.98 | 3.1694 | 0.1608126 | 0.215507
23160 | 37.27 | 3.1688 | 0.1596734 | 0.2143141
23190 | 37.54 | #N/A | #N/A | #N/A
23220 | 37.85 | 3.1718 | 0.1653693 | 0.2202783
23250 | 38.13 | 3.1717 | 0.1651794 | 0.2200795
23280 | 38.44 | #N/A | #N/A | #N/A
23310 | 38.9 | 3.1733 | 0.1682172 | 0.2232604
23340 | 39.11 | #N/A | #N/A | #N/A
23370 | 39.34 | 3.1788 | 0.1786596 | 0.2341948
23400 | 39.61 | 3.1751 | 0.1716347 | 0.226839
23430 | 39.89 | 3.1821 | 0.184925 | 0.2407555
23460 | 39.9 | #N/A | #N/A | #N/A
23490 | 40.06 | 3.1815 | 0.1837858 | 0.2395626
23520 | 40.09 | 3.1807 | 0.1822669 | 0.2379722
23550 | 40.24 | 3.1841 | 0.1887222 | 0.2447316
23580 | 40.34 | 3.1829 | 0.1864439 | 0.2423459
23610 | 40.36 | 3.1861 | 0.1925195 | 0.2487078
23640 | 40.51 | #N/A | #N/A | #N/A
23670 | 40.44 | 3.187 | 0.1942282 | 0.250497
23700 | 40.27 | 3.1869 | 0.1940384 | 0.2502982
23730 | 40.28 | 3.19 | 0.1999241 | 0.2564612
23760 | 40.26 | 3.1904 | 0.2006835 | 0.2572565
23790 | 40.2 | 3.1897 | 0.1993545 | 0.2558648
23820 | 40.03 | 3.1942 | 0.2078982 | 0.2648111
23850 | 40.11 | 3.1896 | 0.1991646 | 0.255666
23880 | 40.03 | #N/A | #N/A | #N/A
23910 | 40.05 | 3.1952 | 0.2097968 | 0.2667992
23940 | 40.09 | 3.1943 | 0.2080881 | 0.2650099
23970 | 40.11 | 3.1979 | 0.2149231 | 0.272167
24000 | 40.21 | 3.1979 | 0.2149231 | 0.272167
24030 | 40.42 | 3.2005 | 0.2198595 | 0.277336
24060 | 40.35 | 3.2007 | 0.2202392 | 0.2777336
24090 | 40.46 | 3.2009 | 0.2206189 | 0.2781312
24120 | 40.42 | #N/A | #N/A | #N/A
24150 | 40.55 | 3.2023 | 0.223277 | 0.2809145
24180 | 40.68 | #N/A | #N/A | #N/A
24210 | 40.67 | 3.2051 | 0.2285931 | 0.2864811
24240 | 40.71 | 3.2057 | 0.2297323 | 0.287674
24270 | 40.82 | #N/A | #N/A | #N/A
24300 | 40.77 | 3.2074 | 0.2329599 | 0.2910537
24330 | 40.65 | #N/A | #N/A | #N/A
24360 | 40.64 | 3.2075 | 0.2331498 | 0.2912525
24390 | 40.6 | 3.2082 | 0.2344788 | 0.2926441
24420 | 40.68 | 3.2091 | 0.2361876 | 0.2944334
24450 | 40.71 | #N/A | #N/A | #N/A
24480 | 40.71 | 3.2101 | 0.2380862 | 0.2964215
24510 | 40.6 | 3.215 | 0.2473894 | 0.306163
24540 | 40.53 | 3.2135 | 0.2445415 | 0.3031809
24570 | 40.47 | #N/A | #N/A | #N/A
24600 | 40.47 | 3.216 | 0.249288 | 0.3081511
24630 | 40.56 | #N/A | #N/A | #N/A
24660 | 40.41 | 3.216 | 0.249288 | 0.3081511
24690 | 40.37 | 3.2181 | 0.2532751 | 0.312326
24720 | 40.34 | #N/A | #N/A | #N/A
24750 | 40.29 | 3.2203 | 0.2574521 | 0.3166998
24780 | 40.34 | 3.2208 | 0.2584014 | 0.3176938
24810 | 40.34 | 3.2217 | 0.2601101 | 0.3194831
24840 | 40.25 | #N/A | #N/A | #N/A
24870 | 40.2 | 3.2212 | 0.2591608 | 0.3184891
24900 | 40.17 | 3.223 | 0.2625783 | 0.3220676
24930 | 40.12 | #N/A | #N/A | #N/A
24960 | 40.11 | 3.2248 | 0.2659958 | 0.3256461
24990 | 40.08 | 3.2237 | 0.2639073 | 0.3234592
25020 | 40.08 | 3.225 | 0.2663755 | 0.3260437
25050 | 40.07 | #N/A | #N/A | #N/A
25080 | 40.03 | 3.2263 | 0.2688437 | 0.3286282
25110 | 40.06 | #N/A | #N/A | #N/A
25140 | 40.18 | 3.2298 | 0.2754889 | 0.3355865
25170 | 40.02 | 3.2284 | 0.2728308 | 0.3328032
25200 | 39.92 | 3.2277 | 0.2715018 | 0.3314115
25230 | 39.93 | 3.2297 | 0.275299 | 0.3353877
25260 | 40 | 3.2294 | 0.2747294 | 0.3347913
25290 | 40 | #N/A | #N/A | #N/A
25320 | 40.01 | 3.2316 | 0.2789064 | 0.339165
25350 | 40.01 | 3.2305 | 0.2768179 | 0.3369781
25380 | 40 | #N/A | #N/A | #N/A
25410 | 40.08 | 3.2331 | 0.2817543 | 0.3421471
25440 | 40.12 | 3.2325 | 0.2806152 | 0.3409543
25470 | 40.76 | 3.232 | 0.2796658 | 0.3399602
25500 | 40.98 | 3.2323 | 0.2802354 | 0.3405567
25530 | 41.04 | 3.2344 | 0.2842225 | 0.3447316
25560 | 41.12 | #N/A | #N/A | #N/A
25590 | 41.24 | #N/A | #N/A | #N/A
25620 | 41.38 | 3.2341 | 0.2836529 | 0.3441352
25650 | 41.4 | 3.2357 | 0.2866907 | 0.3473161
25680 | 41.4 | #N/A | #N/A | #N/A
25710 | 41.45 | 3.2375 | 0.2901082 | 0.3508946
25740 | 41.64 | 3.2349 | 0.2851718 | 0.3457256
25770 | 41.99 | #N/A | #N/A | #N/A
25800 | 42.26 | 3.2379 | 0.2908677 | 0.3516899
25830 | 42.45 | 3.238 | 0.2910575 | 0.3518887
25860 | 42.72 | 3.2396 | 0.2940953 | 0.3550696
25890 | 42.97 | #N/A | #N/A | #N/A
25920 | 43.34 | 3.2384 | 0.291817 | 0.3526839
25950 | 43.76 | 3.2398 | 0.294475 | 0.3554672
25980 | 44.11 | 3.2425 | 0.2996013 | 0.360835
26010 | 44.29 | 3.244 | 0.3024492 | 0.3638171
26040 | 44.66 | #N/A | #N/A | #N/A
26070 | 45.22 | #N/A | #N/A | #N/A
26100 | 45.69 | #N/A | #N/A | #N/A
26130 | 46.05 | 3.2445 | 0.3033985 | 0.3648111
26160 | 46.54 | #N/A | #N/A | #N/A
26190 | 47.07 | #N/A | #N/A | #N/A
26220 | 47.5 | #N/A | #N/A | #N/A
26250 | 47.92 | 3.2472 | 0.3085248 | 0.3701789
26280 | 48.18 | 3.2461 | 0.3064363 | 0.367992
26310 | 48.59 | #N/A | #N/A | #N/A
26340 | 48.89 | #N/A | #N/A | #N/A
26370 | 49.31 | 3.248 | 0.3100437 | 0.3717694
26400 | 49.6 | 3.2474 | 0.3089045 | 0.3705765
26430 | 49.9 | #N/A | #N/A | #N/A
26460 | 50.14 | 3.2497 | 0.3132713 | 0.3751491
26490 | 50.48 | 3.2495 | 0.3128916 | 0.3747515
26520 | 50.75 | 3.2514 | 0.316499 | 0.3785288
26550 | 50.9 | #N/A | #N/A | #N/A
26580 | 51.05 | 3.2525 | 0.3185874 | 0.3807157
26610 | 51.12 | 3.2523 | 0.3182077 | 0.3803181
26640 | 51.18 | 3.252 | 0.3176381 | 0.3797217
26670 | 51.2 | #N/A | #N/A | #N/A
26700 | 51.32 | 3.2541 | 0.3216252 | 0.3838966
26730 | 51.3 | 3.2539 | 0.3212455 | 0.383499
26760 | 51.24 | 3.2527 | 0.3189672 | 0.3811133
26790 | 51.29 | 3.2545 | 0.3223847 | 0.3846918
26820 | 51.19 | #N/A | #N/A | #N/A
26850 | 50.99 | 3.2561 | 0.3254224 | 0.3878728
26880 | 50.86 | 3.2571 | 0.3273211 | 0.3898608
26910 | 50.91 | #N/A | #N/A | #N/A
26940 | 50.8 | 3.2561 | 0.3254224 | 0.3878728
26970 | 50.7 | 3.2568 | 0.3267515 | 0.3892644
27000 | 50.65 | #N/A | #N/A | #N/A
27030 | 50.58 | 3.2553 | 0.3239036 | 0.3862823
27060 | 50.51 | #N/A | #N/A | #N/A
27090 | 50.26 | #N/A | #N/A | #N/A
27120 | 50.2 | #N/A | #N/A | #N/A
27150 | 50.18 | 3.2589 | 0.3307386 | 0.3934394
27180 | 50.08 | 3.2573 | 0.3277008 | 0.3902584
27210 | 49.95 | #N/A | #N/A | #N/A
27240 | 50 | #N/A | #N/A | #N/A
27270 | 49.96 | #N/A | #N/A | #N/A
27300 | 50.06 | 3.2573 | 0.3277008 | 0.3902584
27330 | 49.97 | 3.2588 | 0.3305487 | 0.3932406
27360 | 49.86 | 3.2589 | 0.3307386 | 0.3934394
27390 | 49.89 | 3.2581 | 0.3292197 | 0.3918489
27420 | 49.97 | 3.2583 | 0.3295994 | 0.3922465
27450 | 49.99 | 3.2589 | 0.3307386 | 0.3934394
27480 | 50.02 | 3.2565 | 0.3261819 | 0.388668
27510 | 49.96 | 3.2565 | 0.3261819 | 0.388668
27540 | 49.9 | #N/A | #N/A | #N/A
27570 | 49.96 | 3.2563 | 0.3258022 | 0.3882704
27600 | 49.93 | #N/A | #N/A | #N/A
27630 | 49.92 | #N/A | #N/A | #N/A
27660 | 49.95 | 3.2579 | 0.3288399 | 0.3914513
27690 | 50 | 3.2558 | 0.3248529 | 0.3872763
27720 | 50.02 | 3.2581 | 0.3292197 | 0.3918489
27750 | 49.97 | 3.2595 | 0.3318777 | 0.3946322
27780 | 50.04 | #N/A | #N/A | #N/A
27810 | 50.03 | 3.2587 | 0.3303588 | 0.3930417
27840 | 49.95 | 3.2581 | 0.3292197 | 0.3918489
27870 | 49.91 | 3.2573 | 0.3277008 | 0.3902584
27900 | 49.96 | 3.2574 | 0.3278906 | 0.3904573
27930 | 50.03 | 3.2594 | 0.3316879 | 0.3944334
27960 | 49.95 | #N/A | #N/A | #N/A
27990 | 50.01 | 3.2581 | 0.3292197 | 0.3918489
28020 | 50.1 | 3.2599 | 0.3326372 | 0.3954274
28050 | 50.12 | 3.259 | 0.3309284 | 0.3936382
28080 | 50.04 | 3.2592 | 0.3313081 | 0.3940358
28110 | 50.14 | 3.2585 | 0.3299791 | 0.3926441
28140 | 50.22 | #N/A | #N/A | #N/A
28170 | 50.12 | #N/A | #N/A | #N/A
28200 | 50.09 | 3.26 | 0.332827 | 0.3956262
28230 | 50.06 | 3.2572 | 0.3275109 | 0.3900596
28260 | 50.03 | 3.2599 | 0.3326372 | 0.3954274
28290 | 49.98 | 3.2594 | 0.3316879 | 0.3944334
28320 | 49.91 | 3.2574 | 0.3278906 | 0.3904573
28350 | 49.74 | 3.2591 | 0.3311183 | 0.393837
28380 | 49.74 | #N/A | #N/A | #N/A
28410 | 49.82 | 3.2586 | 0.330169 | 0.3928429
28440 | 49.89 | 3.2602 | 0.3332068 | 0.3960239
28470 | 49.85 | 3.2572 | 0.3275109 | 0.3900596
28500 | 49.85 | 3.2588 | 0.3305487 | 0.3932406
28530 | 49.94 | 3.2574 | 0.3278906 | 0.3904573
28560 | 50.09 | 3.2597 | 0.3322575 | 0.3950298
28590 | 50.17 | 3.2577 | 0.3284602 | 0.3910537
28620 | 50.33 | 3.2577 | 0.3284602 | 0.3910537
28650 | 50.51 | 3.2577 | 0.3284602 | 0.3910537
28680 | 50.72 | 3.2602 | 0.3332068 | 0.3960239
28710 | 51.02 | 3.259 | 0.3309284 | 0.3936382
28740 | 51.25 | 3.2586 | 0.330169 | 0.3928429
28770 | 51.55 | 3.2578 | 0.3286501 | 0.3912525
28800 | 51.77 | 3.2607 | 0.3341561 | 0.3970179
28830 | 52.17 | 3.258 | 0.3290298 | 0.3916501
28860 | 52.47 | 3.2565 | 0.3261819 | 0.388668
28890 | 52.84 | 3.2571 | 0.3273211 | 0.3898608
28920 | 53.24 | 3.2602 | 0.3332068 | 0.3960239
28950 | 53.62 | 3.2591 | 0.3311183 | 0.393837
28980 | 53.92 | 3.2581 | 0.3292197 | 0.3918489
29010 | 54.45 | 3.2597 | 0.3322575 | 0.3950298
29040 | 54.87 | 3.26 | 0.332827 | 0.3956262
29070 | 55.23 | 3.2595 | 0.3318777 | 0.3946322
29100 | 55.71 | #N/A | #N/A | #N/A
29130 | 55.88 | #N/A | #N/A | #N/A
29160 | 56.28 | 3.2582 | 0.3294095 | 0.3920477
29190 | 56.77 | 3.2602 | 0.3332068 | 0.3960239
29220 | 57.24 | 3.2593 | 0.331498 | 0.3942346
29250 | 57.6 | 3.2595 | 0.3318777 | 0.3946322
29280 | 57.99 | 3.2618 | 0.3362445 | 0.3992048
29310 | 58.43 | 3.2625 | 0.3375736 | 0.4005964
29340 | 58.72 | #N/A | #N/A | #N/A
29370 | 59.01 | 3.2613 | 0.3352952 | 0.3982107
29400 | 59.44 | 3.2603 | 0.3333966 | 0.3962227
29430 | 59.74 | 3.2601 | 0.3330169 | 0.395825
29460 | 60.09 | 3.2617 | 0.3360547 | 0.399006
29490 | 60.47 | 3.2625 | 0.3375736 | 0.4005964
29520 | 60.68 | 3.2619 | 0.3364344 | 0.3994036
29550 | 60.62 | #N/A | #N/A | #N/A
29580 | 60.71 | #N/A | #N/A | #N/A
29610 | 60.76 | 3.2623 | 0.3371938 | 0.4001988
29640 | 61.04 | #N/A | #N/A | #N/A
29670 | 61.23 | 3.2641 | 0.3406114 | 0.4037773
29700 | 61.28 | 3.2624 | 0.3373837 | 0.4003976
29730 | 61.28 | 3.2648 | 0.3419404 | 0.405169
29760 | 61.2 | 3.2637 | 0.3398519 | 0.4029821
29790 | 61.11 | #N/A | #N/A | #N/A
29820 | 61.17 | 3.2657 | 0.3436491 | 0.4069583
29850 | 60.96 | #N/A | #N/A | #N/A
29880 | 60.77 | 3.2649 | 0.3421302 | 0.4053678
29910 | 60.58 | 3.2639 | 0.3402316 | 0.4033797
29940 | 60.55 | 3.2634 | 0.3392823 | 0.4023857
29970 | 60.36 | 3.2639 | 0.3402316 | 0.4033797
30000 | 60.35 | 3.2642 | 0.3408012 | 0.4039761
30030 | 60.29 | #N/A | #N/A | #N/A
30060 | 60.17 | 3.2657 | 0.3436491 | 0.4069583
30090 | 60.03 | #N/A | #N/A | #N/A
30120 | 60.07 | 3.2635 | 0.3394722 | 0.4025845
30150 | 60.1 | 3.2644 | 0.3411809 | 0.4043738
30180 | 60.03 | 3.2638 | 0.3400418 | 0.4031809
30210 | 59.98 | #N/A | #N/A | #N/A
30240 | 59.83 | 3.2644 | 0.3411809 | 0.4043738
30270 | 59.81 | 3.2634 | 0.3392823 | 0.4023857
30300 | 59.77 | #N/A | #N/A | #N/A
30330 | 59.83 | 3.2635 | 0.3394722 | 0.4025845
30360 | 59.76 | 3.2615 | 0.335675 | 0.3986083
30390 | 59.97 | #N/A | #N/A | #N/A
30420 | 59.95 | 3.2632 | 0.3389026 | 0.4019881
30450 | 59.95 | 3.2637 | 0.3398519 | 0.4029821
30480 | 59.92 | 3.2627 | 0.3379533 | 0.400994
30510 | 60.02 | #N/A | #N/A | #N/A
30540 | 60 | 3.262 | 0.3366243 | 0.3996024
30570 | 60.1 | 3.2656 | 0.3434593 | 0.4067594
30600 | 59.95 | 3.2632 | 0.3389026 | 0.4019881
30630 | 59.97 | 3.2642 | 0.3408012 | 0.4039761
30660 | 60.12 | 3.2625 | 0.3375736 | 0.4005964
30690 | 60.14 | 3.266 | 0.3442187 | 0.4075547
30720 | 60.07 | #N/A | #N/A | #N/A
30750 | 59.95 | 3.2649 | 0.3421302 | 0.4053678
30780 | 59.95 | 3.2653 | 0.3428897 | 0.406163
30810 | 60.04 | #N/A | #N/A | #N/A
30840 | 60.05 | 3.2642 | 0.3408012 | 0.4039761
30870 | 59.96 | 3.2653 | 0.3428897 | 0.406163
30900 | 59.95 | 3.2647 | 0.3417505 | 0.4049702
30930 | 59.85 | #N/A | #N/A | #N/A
30960 | 59.79 | 3.2646 | 0.3415607 | 0.4047714
30990 | 59.72 | #N/A | #N/A | #N/A
31020 | 59.78 | 3.2645 | 0.3413708 | 0.4045726
31050 | 59.93 | 3.2645 | 0.3413708 | 0.4045726
31080 | 60.05 | #N/A | #N/A | #N/A
31110 | 60.12 | #N/A | #N/A | #N/A
31140 | 60.17 | 3.2626 | 0.3377634 | 0.4007952
31170 | 60.15 | #N/A | #N/A | #N/A
31200 | 60.19 | 3.2655 | 0.3432694 | 0.4065606
31230 | 60.09 | 3.2654 | 0.3430796 | 0.4063618
31260 | 60.26 | #N/A | #N/A | #N/A
31290 | 60.17 | 3.266 | 0.3442187 | 0.4075547
31320 | 60.29 | #N/A | #N/A | #N/A
31350 | 60.24 | 3.2639 | 0.3402316 | 0.4033797
31380 | 60.14 | 3.2628 | 0.3381432 | 0.4011928
31410 | 60.12 | 3.2626 | 0.3377634 | 0.4007952
31440 | 60.27 | 3.2644 | 0.3411809 | 0.4043738
31470 | 60.08 | #N/A | #N/A | #N/A
31500 | 60.66 | 3.2639 | 0.3402316 | 0.4033797
31530 | 62.4 | #N/A | #N/A | #N/A
31560 | 63.05 | 3.2633 | 0.3390925 | 0.4021869
31590 | 63.12 | #N/A | #N/A | #N/A
31620 | 62.97 | 3.2622 | 0.337004 | 0.4
31650 | 63.1 | 3.2624 | 0.3373837 | 0.4003976
31680 | 63.12 | 3.264 | 0.3404215 | 0.4035785
31710 | 63.17 | 3.2651 | 0.34251 | 0.4057654
31740 | 63.03 | 3.2663 | 0.3447883 | 0.4081511
31770 | 62.97 | #N/A | #N/A | #N/A
31800 | 62.8 | 3.2643 | 0.3409911 | 0.404175
31830 | 62.79 | 3.2652 | 0.3426998 | 0.4059642
31860 | 62.8 | #N/A | #N/A | #N/A
31890 | 62.98 | 3.2656 | 0.3434593 | 0.4067594
31920 | 63.12 | #N/A | #N/A | #N/A
31950 | 63.24 | 3.2658 | 0.343839 | 0.4071571
31980 | 63.55 | #N/A | #N/A | #N/A
32010 | 63.73 | 3.2665 | 0.345168 | 0.4085487
32040 | 64.3 | #N/A | #N/A | #N/A
32070 | 64.77 | 3.2665 | 0.345168 | 0.4085487
32100 | 65.05 | 3.2666 | 0.3453579 | 0.4087475
32130 | 65.46 | #N/A | #N/A | #N/A
32160 | 66.01 | #N/A | #N/A | #N/A
32190 | 66.42 | #N/A | #N/A | #N/A
32220 | 66.85 | 3.2658 | 0.343839 | 0.4071571
32250 | 67.3 | 3.266 | 0.3442187 | 0.4075547
32280 | 67.74 | 3.2661 | 0.3444086 | 0.4077535
32310 | 68.23 | 3.2678 | 0.3476362 | 0.4111332
32340 | 68.67 | 3.2678 | 0.3476362 | 0.4111332
32370 | 68.98 | 3.2676 | 0.3472565 | 0.4107356
32400 | 69.4 | 3.27 | 0.3518132 | 0.415507
32430 | 69.88 | #N/A | #N/A | #N/A
32460 | 70.16 | 3.2698 | 0.3514335 | 0.4151093
32490 | 70.61 | 3.2709 | 0.3535219 | 0.4172962
32520 | 70.72 | 3.2705 | 0.3527625 | 0.416501
32550 | 70.81 | #N/A | #N/A | #N/A
32580 | 71.03 | 3.2707 | 0.3531422 | 0.4168986
32610 | 70.97 | 3.2718 | 0.3552307 | 0.4190855
32640 | 71.06 | #N/A | #N/A | #N/A
32670 | 71.06 | #N/A | #N/A | #N/A
32700 | 70.98 | 3.2724 | 0.3563699 | 0.4202783
32730 | 70.81 | 3.272 | 0.3556104 | 0.4194831
32760 | 70.79 | #N/A | #N/A | #N/A
32790 | 70.79 | 3.2717 | 0.3550408 | 0.4188867
32820 | 70.58 | 3.2714 | 0.3544712 | 0.4182903
32850 | 70.44 | #N/A | #N/A | #N/A
32880 | 70.27 | #N/A | #N/A | #N/A
32910 | 70.3 | 3.2754 | 0.3620657 | 0.4262425
32940 | 70.12 | 3.2741 | 0.3595975 | 0.4236581
32970 | 70.14 | 3.2696 | 0.3510537 | 0.4147117
33000 | 70.09 | #N/A | #N/A | #N/A
33030 | 69.88 | #N/A | #N/A | #N/A
33060 | 69.9 | 3.2711 | 0.3539017 | 0.4176938
33090 | 70.02 | 3.2729 | 0.3573192 | 0.4212724
33120 | 70.12 | #N/A | #N/A | #N/A
33150 | 69.91 | 3.2718 | 0.3552307 | 0.4190855
33180 | 69.79 | 3.2732 | 0.3578887 | 0.4218688
33210 | 69.9 | #N/A | #N/A | #N/A
33240 | 69.94 | #N/A | #N/A | #N/A
33270 | 70.13 | 3.274 | 0.3594076 | 0.4234592
33300 | 69.98 | #N/A | #N/A | #N/A
33330 | 69.9 | #N/A | #N/A | #N/A
33360 | 69.85 | #N/A | #N/A | #N/A
33390 | 69.74 | 3.2743 | 0.3599772 | 0.4240557
33420 | 69.93 | 3.2718 | 0.3552307 | 0.4190855
33450 | 70.05 | #N/A | #N/A | #N/A
33480 | 69.88 | #N/A | #N/A | #N/A
33510 | 69.81 | #N/A | #N/A | #N/A
33540 | 69.92 | #N/A | #N/A | #N/A
33570 | 69.9 | 3.2748 | 0.3609265 | 0.4250497
33600 | 69.81 | 3.2742 | 0.3597874 | 0.4238569
33630 | 70.02 | 3.2732 | 0.3578887 | 0.4218688
33660 | 69.98 | 3.2732 | 0.3578887 | 0.4218688
33690 | 70.22 | 3.2729 | 0.3573192 | 0.4212724
33720 | 70.14 | 3.2736 | 0.3586482 | 0.422664
33750 | 70.17 | 3.2731 | 0.3576989 | 0.42167
33780 | 70.04 | #N/A | #N/A | #N/A
33810 | 70 | #N/A | #N/A | #N/A
33840 | 69.96 | #N/A | #N/A | #N/A
33870 | 70.07 | #N/A | #N/A | #N/A
33900 | 69.98 | #N/A | #N/A | #N/A
33930 | 70.06 | 3.2726 | 0.3567496 | 0.4206759
33960 | 69.89 | 3.2732 | 0.3578887 | 0.4218688
33990 | 69.89 | 3.274 | 0.3594076 | 0.4234592
34020 | 69.91 | 3.2757 | 0.3626353 | 0.426839
34050 | 70 | 3.2745 | 0.3603569 | 0.4244533
34080 | 70.13 | 3.2742 | 0.3597874 | 0.4238569
34110 | 69.92 | 3.2746 | 0.3605468 | 0.4246521
34140 | 70.02 | 3.2745 | 0.3603569 | 0.4244533
34170 | 69.92 | 3.2751 | 0.3614961 | 0.4256461
34200 | 69.94 | #N/A | #N/A | #N/A
34230 | 70.02 | #N/A | #N/A | #N/A
34260 | 69.97 | #N/A | #N/A | #N/A
34290 | 69.96 | #N/A | #N/A | #N/A
34320 | 69.97 | 3.273 | 0.357509 | 0.4214712
34350 | 70.05 | 3.2747 | 0.3607367 | 0.4248509
34380 | 70 | 3.2746 | 0.3605468 | 0.4246521
34410 | 69.85 | 3.2722 | 0.3559901 | 0.4198807
34440 | 69.78 | 3.2746 | 0.3605468 | 0.4246521
34470 | 69.89 | 3.2739 | 0.3592178 | 0.4232604
34500 | 69.93 | 3.2748 | 0.3609265 | 0.4250497
34530 | 70.05 | 3.277 | 0.3651035 | 0.4294235
34560 | 69.95 | 3.2733 | 0.3580786 | 0.4220676
34590 | 70.4 | #N/A | #N/A | #N/A
34620 | 70.45 | #N/A | #N/A | #N/A
34650 | 70.58 | #N/A | #N/A | #N/A
34680 | 70.74 | #N/A | #N/A | #N/A
34710 | 71.11 | #N/A | #N/A | #N/A
34740 | 71.38 | 3.2737 | 0.358838 | 0.4228628
34770 | 71.61 | 3.2762 | 0.3635846 | 0.427833
34800 | 71.98 | 3.275 | 0.3613062 | 0.4254473
34830 | 72.32 | 3.276 | 0.3632049 | 0.4274354
34860 | 72.64 | 3.2725 | 0.3565597 | 0.4204771
34890 | 73.14 | 3.2761 | 0.3633947 | 0.4276342
34920 | 73.66 | 3.2761 | 0.3633947 | 0.4276342
34950 | 73.97 | 3.2735 | 0.3584583 | 0.4224652
34980 | 74.14 | 3.2774 | 0.3658629 | 0.4302187
35010 | 74.74 | #N/A | #N/A | #N/A
35040 | 75.1 | #N/A | #N/A | #N/A
35070 | 75.35 | #N/A | #N/A | #N/A
35100 | 75.91 | #N/A | #N/A | #N/A
35130 | 76.16 | #N/A | #N/A | #N/A
35160 | 76.62 | 3.2778 | 0.3666224 | 0.4310139
35190 | 77.2 | 3.2789 | 0.3687108 | 0.4332008
35220 | 77.5 | 3.2789 | 0.3687108 | 0.4332008
35250 | 77.71 | 3.28 | 0.3707993 | 0.4353877
35280 | 78.07 | 3.2821 | 0.3747864 | 0.4395626
35310 | 78.5 | 3.2811 | 0.3728878 | 0.4375746
35340 | 78.69 | 3.2792 | 0.3692804 | 0.4337972
35370 | 79 | 3.2825 | 0.3755459 | 0.4403579
35400 | 79.34 | #N/A | #N/A | #N/A
35430 | 79.69 | #N/A | #N/A | #N/A
35460 | 79.9 | #N/A | #N/A | #N/A
35490 | 79.84 | #N/A | #N/A | #N/A
35520 | 80.22 | #N/A | #N/A | #N/A
35550 | 80.78 | 3.2851 | 0.3804822 | 0.4455268
35580 | 80.97 | 3.2868 | 0.3837099 | 0.4489066
35610 | 80.98 | 3.286 | 0.382191 | 0.4473161
35640 | 81.12 | 3.2853 | 0.380862 | 0.4459245
35670 | 81.19 | 3.285 | 0.3802924 | 0.445328
35700 | 81.11 | 3.2856 | 0.3814316 | 0.4465209
35730 | 80.82 | 3.2858 | 0.3818113 | 0.4469185
35760 | 80.77 | 3.2877 | 0.3854186 | 0.4506958
35790 | 80.63 | 3.2891 | 0.3880767 | 0.4534791
35820 | 80.54 | #N/A | #N/A | #N/A
35850 | 80.52 | #N/A | #N/A | #N/A
35880 | 80.46 | #N/A | #N/A | #N/A
35910 | 80.41 | #N/A | #N/A | #N/A
35940 | 80.29 | #N/A | #N/A | #N/A
35970 | 80.2 | 3.2902 | 0.3901652 | 0.455666
36000 | 80.06 | 3.2917 | 0.3930131 | 0.4586481
36030 | 80.03 | 3.2908 | 0.3913043 | 0.4568588
36060 | 80.1 | 3.2912 | 0.3920638 | 0.4576541
36090 | 80.01 | 3.2905 | 0.3907348 | 0.4562624
36120 | 79.91 | 3.2895 | 0.3888361 | 0.4542744
36150 | 79.75 | 3.2897 | 0.3892159 | 0.454672
36180 | 79.95 | 3.2923 | 0.3941523 | 0.459841
36210 | 80.06 | 3.2903 | 0.390355 | 0.4558648
36240 | 79.87 | #N/A | #N/A | #N/A
36270 | 79.88 | #N/A | #N/A | #N/A
36300 | 79.89 | #N/A | #N/A | #N/A
36330 | 79.99 | #N/A | #N/A | #N/A
36360 | 79.98 | #N/A | #N/A | #N/A
36390 | 79.86 | 3.2931 | 0.3956712 | 0.4614314
36420 | 79.74 | 3.2954 | 0.400038 | 0.466004
36450 | 79.95 | 3.2943 | 0.3979495 | 0.4638171
36480 | 79.87 | 3.2962 | 0.4015569 | 0.4675944
36510 | 79.86 | 3.2929 | 0.3952914 | 0.4610338
36540 | 80.03 | 3.2943 | 0.3979495 | 0.4638171
36570 | 80 | 3.2934 | 0.3962407 | 0.4620278
36600 | 79.86 | 3.2941 | 0.3975698 | 0.4634195
36630 | 79.93 | #N/A | #N/A | #N/A
36660 | 79.89 | #N/A | #N/A | #N/A
36690 | 80.1 | #N/A | #N/A | #N/A
36720 | 80.1 | #N/A | #N/A | #N/A
36750 | 79.93 | #N/A | #N/A | #N/A
36780 | 79.94 | 3.2962 | 0.4015569 | 0.4675944
36810 | 80.01 | 3.2957 | 0.4006076 | 0.4666004
36840 | 79.99 | 3.2972 | 0.4034555 | 0.4695825
36870 | 80.09 | 3.2967 | 0.4025062 | 0.4685885
36900 | 80.05 | 3.2968 | 0.402696 | 0.4687873
36930 | 79.98 | 3.297 | 0.4030758 | 0.4691849
36960 | 80.11 | 3.2981 | 0.4051642 | 0.4713718
36990 | 80.05 | 3.2945 | 0.3983292 | 0.4642147
37020 | 80.08 | 3.296 | 0.4011771 | 0.4671968
37050 | 80.01 | #N/A | #N/A | #N/A
37080 | 79.93 | #N/A | #N/A | #N/A
37110 | 79.96 | #N/A | #N/A | #N/A
37140 | 80.19 | #N/A | #N/A | #N/A
37170 | 80.19 | #N/A | #N/A | #N/A
37200 | 80.18 | 3.2991 | 0.4070628 | 0.4733598
37230 | 80.18 | 3.2989 | 0.4066831 | 0.4729622
37260 | 80.17 | 3.3 | 0.4087716 | 0.4751491
37290 | 80.06 | 3.2971 | 0.4032656 | 0.4693837
37320 | 80.27 | 3.2974 | 0.4038352 | 0.4699801
37350 | 80.19 | 3.2982 | 0.4053541 | 0.4715706
37380 | 80.05 | 3.2976 | 0.4042149 | 0.4703777
37410 | 79.98 | 3.2986 | 0.4061135 | 0.4723658
37440 | 80.04 | 3.299 | 0.406873 | 0.473161
37470 | 80.12 | #N/A | #N/A | #N/A
37500 | 80.09 | #N/A | #N/A | #N/A
37530 | 79.97 | #N/A | #N/A | #N/A
37560 | 79.98 | #N/A | #N/A | #N/A
37590 | 80.05 | #N/A | #N/A | #N/A
37620 | 80.13 | 3.3001 | 0.4089615 | 0.4753479
37650 | 80.41 | 3.298 | 0.4049744 | 0.471173
37680 | 80.63 | 3.2954 | 0.400038 | 0.466004
37710 | 80.79 | 3.2993 | 0.4074426 | 0.4737575
37740 | 81.15 | 3.3002 | 0.4091513 | 0.4755467
37770 | 81.54 | 3.3018 | 0.4121891 | 0.4787276
37800 | 81.81 | 3.302 | 0.4125688 | 0.4791252
37830 | 82.15 | 3.3014 | 0.4114297 | 0.4779324
37860 | 82.34 | #N/A | #N/A | #N/A
37890 | 82.83 | #N/A | #N/A | #N/A
37920 | 83.31 | #N/A | #N/A | #N/A
37950 | 83.78 | #N/A | #N/A | #N/A
37980 | 84.34 | #N/A | #N/A | #N/A
38010 | 84.75 | 3.3014 | 0.4114297 | 0.4779324
38040 | 85.12 | 3.3039 | 0.4161762 | 0.4829026
38070 | 85.52 | 3.3038 | 0.4159863 | 0.4827038
38100 | 85.95 | 3.3063 | 0.4207329 | 0.487674
38130 | 86.19 | 3.3053 | 0.4188343 | 0.4856859
38160 | 86.49 | 3.3056 | 0.4194038 | 0.4862823
38190 | 86.95 | 3.3066 | 0.4213024 | 0.4882704
38220 | 87.25 | 3.3083 | 0.4245301 | 0.4916501
38250 | 87.64 | 3.3083 | 0.4245301 | 0.4916501
38280 | 88.06 | #N/A | #N/A | #N/A
38310 | 88.53 | #N/A | #N/A | #N/A
38340 | 88.87 | #N/A | #N/A | #N/A
38370 | 89.19 | #N/A | #N/A | #N/A
38400 | 89.7 | #N/A | #N/A | #N/A
38430 | 89.87 | 3.3122 | 0.4319347 | 0.4994036
38460 | 90.1 | 3.3138 | 0.4349725 | 0.5025845
38490 | 90.32 | 3.3151 | 0.4374407 | 0.505169
38520 | 90.54 | 3.3159 | 0.4389596 | 0.5067594
38550 | 90.74 | 3.3148 | 0.4368711 | 0.5045726
38580 | 90.95 | 3.3159 | 0.4389596 | 0.5067594
38610 | 90.87 | 3.3168 | 0.4406683 | 0.5085487
38640 | 90.94 | 3.3191 | 0.4450351 | 0.5131213
38670 | 91.01 | 3.319 | 0.4448453 | 0.5129225
38700 | 90.84 | #N/A | #N/A | #N/A
38730 | 90.71 | #N/A | #N/A | #N/A
38760 | 90.64 | #N/A | #N/A | #N/A
38790 | 90.66 | #N/A | #N/A | #N/A
38820 | 90.55 | #N/A | #N/A | #N/A
38850 | 90.39 | 3.3228 | 0.45206 | 0.5204771
38880 | 90.02 | 3.3202 | 0.4471236 | 0.5153082
38910 | 89.86 | 3.3252 | 0.4566167 | 0.5252485
38940 | 89.95 | 3.3237 | 0.4537687 | 0.5222664
38970 | 89.96 | 3.3252 | 0.4566167 | 0.5252485
39000 | 89.8 | 3.3256 | 0.4573761 | 0.5260437
39030 | 89.94 | 3.3233 | 0.4530093 | 0.5214712
39060 | 89.78 | 3.3234 | 0.4531992 | 0.52167
39090 | 89.9 | #N/A | #N/A | #N/A
39120 | 89.93 | #N/A | #N/A | #N/A
39150 | 89.99 | #N/A | #N/A | #N/A
39180 | 89.81 | #N/A | #N/A | #N/A
39210 | 89.9 | #N/A | #N/A | #N/A
39240 | 90.04 | 3.3271 | 0.460224 | 0.5290258
39270 | 90.02 | 3.3267 | 0.4594646 | 0.5282306
39300 | 90.17 | 3.3295 | 0.4647807 | 0.5337972
39330 | 90.07 | 3.3275 | 0.4609835 | 0.5298211
39360 | 90.13 | 3.3298 | 0.4653503 | 0.5343936
39390 | 90.02 | 3.3271 | 0.460224 | 0.5290258
39420 | 89.93 | 3.3314 | 0.4683881 | 0.5375746
39450 | 90.09 | 3.3314 | 0.4683881 | 0.5375746
39480 | 89.9 | 3.3307 | 0.467059 | 0.5361829
39510 | 89.92 | #N/A | #N/A | #N/A
39540 | 89.93 | #N/A | #N/A | #N/A
39570 | 89.97 | #N/A | #N/A | #N/A
39600 | 89.99 | #N/A | #N/A | #N/A
39630 | 89.99 | #N/A | #N/A | #N/A
39660 | 89.95 | 3.3332 | 0.4718056 | 0.5411531
39690 | 90.02 | 3.333 | 0.4714259 | 0.5407555
39720 | 90.19 | 3.335 | 0.4752231 | 0.5447316
39750 | 90.11 | 3.3346 | 0.4744636 | 0.5439364
39780 | 90.04 | 3.3353 | 0.4757927 | 0.545328
39810 | 89.95 | 3.3322 | 0.469907 | 0.539165
39840 | 89.86 | 3.3346 | 0.4744636 | 0.5439364
39870 | 89.81 | 3.333 | 0.4714259 | 0.5407555
39900 | 89.99 | #N/A | #N/A | #N/A
39930 | 90.1 | #N/A | #N/A | #N/A
39960 | 90.07 | #N/A | #N/A | #N/A
39990 | 90.17 | #N/A | #N/A | #N/A
40020 | 90.11 | #N/A | #N/A | #N/A
40050 | 90.12 | #N/A | #N/A | #N/A
40080 | 90.12 | 3.3383 | 0.4814885 | 0.5512922
40110 | 90.04 | 3.3378 | 0.4805392 | 0.5502982
40140 | 90.09 | 3.335 | 0.4752231 | 0.5447316
40170 | 89.96 | 3.3383 | 0.4814885 | 0.5512922
40200 | 89.94 | 3.3353 | 0.4757927 | 0.545328
40230 | 89.81 | 3.3378 | 0.4805392 | 0.5502982
40260 | 89.76 | 3.3346 | 0.4744636 | 0.5439364
40290 | 89.68 | 3.3388 | 0.4824378 | 0.5522863
40320 | 89.8 | #N/A | #N/A | #N/A
40350 | 89.9 | #N/A | #N/A | #N/A
40380 | 89.88 | #N/A | #N/A | #N/A
40410 | 90 | #N/A | #N/A | #N/A
40440 | 90.16 | #N/A | #N/A | #N/A
40470 | 90.16 | 3.3407 | 0.4860452 | 0.5560636
40500 | 90.28 | 3.3377 | 0.4803493 | 0.5500994
40530 | 90.17 | 3.3375 | 0.4799696 | 0.5497018
40560 | 90.13 | 3.3395 | 0.4837669 | 0.5536779
40590 | 90.11 | 3.3395 | 0.4837669 | 0.5536779
40620 | 89.89 | 3.3387 | 0.482248 | 0.5520875
40650 | 90.04 | 3.3403 | 0.4852857 | 0.5552684
40680 | 90.13 | 3.3403 | 0.4852857 | 0.5552684
40710 | 90.03 | 3.3413 | 0.4871844 | 0.5572565
40740 | 89.95 | #N/A | #N/A | #N/A
40770 | 90.02 | #N/A | #N/A | #N/A