## Sheet1
time_s | uptake | hpv
0 | 0.1456 | 91.63
30 | #N/A | 96.64
60 | 0.14944 | 85.49
90 | 0.14432 | 78.68
120 | 0.14752 | 74.39
150 | 0.15168 | 70.6
180 | #N/A | 66.76
210 | 0.14832 | 63.35
240 | 0.15024 | 60.16
270 | 0.14144 | 57.11
300 | 0.14544 | 54.35
330 | #N/A | 51.59
360 | 0.14544 | 49.28
390 | 0.14256 | 47.37
420 | 0.1448 | 45.92
450 | 0.14112 | 44.54
480 | #N/A | 43.43
510 | 0.13888 | 42.52
540 | 0.14224 | 41.67
570 | 0.13936 | 41.01
600 | 0.13792 | 40.35
630 | #N/A | 39.81
660 | 0.13648 | 39.23
690 | 0.13632 | 38.72
720 | 0.13488 | 38.28
750 | 0.132 | 37.85
780 | #N/A | 37.43
810 | 0.13152 | 37.05
840 | 0.12688 | 36.68
870 | 0.13136 | 36.35
900 | 0.12896 | 36.03
930 | #N/A | 35.71
960 | 0.12432 | 35.41
990 | 0.12736 | 35.12
1020 | 0.12512 | 34.82
1050 | 0.1216 | 34.52
1080 | #N/A | 34.19
1110 | 0.12464 | 33.88
1140 | 0.12208 | 33.6
1170 | 0.12304 | 33.36
1200 | 0.12224 | 33.07
1230 | #N/A | 32.84
1260 | 0.11824 | 32.6
1290 | 0.11808 | 32.33
1320 | 0.11744 | 32.05
1350 | #N/A | 31.8
1380 | #N/A | 31.55
1410 | 0.11392 | 31.3
1440 | 0.11552 | 31.07
1470 | 0.11136 | 30.85
1500 | #N/A | 30.66
1530 | #N/A | 30.46
1560 | 0.11328 | 30.27
1590 | 0.11056 | 30.06
1620 | 0.11008 | 29.82
1650 | #N/A | 29.25
1680 | #N/A | 28.83
1710 | 0.10832 | 28.47
1740 | 0.10544 | 28.18
1770 | 0.10496 | 27.55
1800 | #N/A | 27
1830 | #N/A | 26.59
1860 | 0.10512 | 26.24
1890 | 0.10272 | 25.71
1920 | 0.1032 | 25.23
1950 | #N/A | 24.85
1980 | #N/A | 24.58
2010 | 0.10016 | 24
2040 | 0.10032 | 23.48
2070 | 0.09632 | 23.07
2100 | #N/A | 22.75
2130 | #N/A | 22.34
2160 | 0.09744 | 21.9
2190 | 0.09568 | 21.54
2220 | 0.09552 | 21.3
2250 | #N/A | 20.9
2280 | 0.0952 | 20.45
2310 | 0.09392 | 20.1
2340 | 0.09184 | 19.84
2370 | 0.08944 | 19.52
2400 | #N/A | 19.14
2430 | 0.09408 | 18.83
2460 | 0.08688 | 18.59
2490 | 0.0864 | 18.32
2520 | 0.08864 | 17.89
2550 | #N/A | 17.57
2580 | 0.08704 | 17.33
2610 | 0.08576 | 17.1
2640 | 0.08272 | 16.78
2670 | 0.08416 | 16.53
2700 | #N/A | 16.32
2730 | 0.07616 | 16.14
2760 | 0.08112 | 15.77
2790 | 0.08032 | 15.47
2820 | #N/A | 15.23
2850 | #N/A | 15.01
2880 | 0.07952 | 14.7
2910 | 0.08144 | 14.44
2940 | 0.08288 | 14.25
2970 | #N/A | 14.11
3000 | 0.07808 | 13.88
3030 | 0.07856 | 13.66
3060 | 0.07952 | 13.47
3090 | 0.07552 | 13.36
3120 | #N/A | 13.26
3150 | 0.07872 | 13.14
3180 | 0.0728 | 13.07
3210 | 0.07056 | 12.99
3240 | 0.07488 | 12.92
3270 | #N/A | 12.85
3300 | 0.07296 | 12.8
3330 | 0.07312 | 12.76
3360 | 0.07328 | 12.68
3390 | 0.07024 | 12.64
3420 | #N/A | 12.61
3450 | 0.06928 | 12.56
3480 | 0.0728 | 12.51
3510 | 0.06944 | 12.44
3540 | 0.06896 | 12.39
3570 | #N/A | 12.37
3600 | 0.0688 | 12.32
3630 | 0.07056 | 12.26
3660 | 0.06672 | 12.23
3690 | 0.06784 | 12.17
3720 | #N/A | 12.14
3750 | 0.06624 | 12.09
3780 | 0.06432 | 12.05
3810 | 0.06704 | 12.03
3840 | 0.06448 | 11.98
3870 | #N/A | 11.93
3900 | 0.06304 | 11.89
3930 | 0.06576 | 11.85
3960 | 0.06336 | 11.82
3990 | 0.0624 | 11.78
4020 | #N/A | 11.73
4050 | 0.06384 | 11.72
4080 | 0.06416 | 11.67
4110 | 0.06208 | 11.63
4140 | 0.06304 | 11.61
4170 | #N/A | 11.56
4200 | 0.06016 | 11.53
4230 | 0.0632 | 11.51
4260 | 0.05472 | 11.49
4290 | 0.06048 | 11.43
4320 | #N/A | 11.4
4350 | 0.05824 | 11.36
4380 | 0.05904 | 11.31
4410 | 0.05856 | 11.29
4440 | 0.05984 | 11.26
4470 | #N/A | 11.21
4500 | 0.05984 | 11.17
4530 | 0.05824 | 11.14
4560 | 0.05968 | 11.12
4590 | 0.056 | 11.11
4620 | #N/A | 11.05
4650 | 0.05632 | 11.01
4680 | 0.05728 | 10.97
4710 | 0.05568 | 10.93
4740 | 0.05792 | 10.92
4770 | #N/A | 10.9
4800 | 0.05648 | 10.85
4830 | 0.05392 | 10.83
4860 | 0.05616 | 10.77
4890 | 0.05392 | 10.73
4920 | #N/A | 10.71
4950 | 0.05232 | 10.69
4980 | 0.05488 | 10.68
5010 | 0.05648 | 10.65
5040 | 0.05552 | 10.64
5070 | #N/A | 10.61
5100 | 0.05376 | 10.59
5130 | 0.0536 | 10.57
5160 | 0.05296 | 10.54
5190 | #N/A | 10.49
5220 | #N/A | 10.47
5250 | 0.05104 | 10.47
5280 | 0.04992 | 10.44
5310 | 0.04848 | 10.41
5340 | #N/A | 10.41
5370 | #N/A | 10.39
5400 | 0.05216 | 10.35
5430 | 0.05328 | 10.34
5460 | 0.04928 | 10.3
5490 | #N/A | 10.29
5520 | #N/A | 10.28
5550 | 0.05312 | 10.28
5580 | 0.0528 | 10.25
5610 | 0.04784 | 10.23
5640 | #N/A | 10.21
5670 | #N/A | 10.17
5700 | 0.048 | 10.17
5730 | 0.0512 | 10.16
5760 | 0.0488 | 10.13
5790 | #N/A | 10.12
5820 | #N/A | 10.09
5850 | 0.05024 | 10.09
5880 | 0.04864 | 10.06
5910 | 0.04608 | 10.04
5940 | #N/A | 10.03
5970 | #N/A | 10.02
6000 | 0.04672 | 10
6030 | 0.04624 | 9.98
6060 | 0.0432 | 9.96
6090 | #N/A | 9.94
6120 | #N/A | 9.94
6150 | 0.04752 | 9.93
6180 | 0.0456 | 9.92
6210 | 0.04624 | 9.91
6240 | #N/A | 9.88
6270 | 0.04576 | 9.86
6300 | 0.04592 | 9.85
6330 | 0.04624 | 9.83
6360 | 0.04736 | 9.82
6390 | #N/A | 9.81
6420 | 0.04672 | 9.79
6450 | 0.0448 | 9.79
6480 | 0.04592 | 9.77
6510 | 0.0456 | 9.75
6540 | #N/A | 9.75
6570 | 0.04352 | 9.72
6600 | 0.04112 | 9.72
6630 | 0.04496 | 9.69
6660 | 0.04368 | 9.69
6690 | #N/A | 9.66
6720 | 0.04192 | 9.65
6750 | 0.0448 | 9.65
6780 | 0.0464 | 9.63
6810 | 0.04464 | 9.61
6840 | #N/A | 9.6
6870 | 0.04672 | 9.6
6900 | 0.0456 | 9.58
6930 | 0.04256 | 9.57
6960 | 0.04192 | 9.58
6990 | #N/A | 9.58
7020 | 0.04256 | 9.55
7050 | 0.04416 | 9.55
7080 | 0.04464 | 9.53
7110 | 0.0408 | 9.52
7140 | #N/A | 9.52
7170 | 0.03824 | 9.49
7200 | 0.04224 | 9.49
7230 | 0.04128 | 9.48
7260 | 0.04032 | 9.47
7290 | #N/A | 9.45
7320 | 0.04432 | 9.47
7350 | 0.04512 | 9.49
7380 | 0.04144 | 9.5
7410 | 0.04064 | 9.48
7440 | #N/A | 9.52
7470 | 0.0448 | 9.54
7500 | 0.04144 | 9.55
7530 | 0.0448 | 9.57
7560 | 0.03984 | 9.57
7590 | #N/A | 9.57
7620 | 0.04144 | 9.56
7650 | 0.03888 | 9.55
7680 | 0.04272 | 9.54
7710 | 0.04256 | 9.52
7740 | #N/A | 9.52
7770 | 0.04256 | 9.52
7800 | 0.044 | 9.52
7830 | 0.04368 | 9.51
7860 | 0.04048 | 9.5
7890 | #N/A | 9.49
7920 | 0.0416 | 9.48
7950 | 0.04192 | 9.5
7980 | 0.04016 | 9.55
8010 | 0.0392 | 9.55
8040 | #N/A | 9.54
8070 | 0.0384 | 9.55
8100 | 0.04 | 9.54
8130 | 0.03712 | 9.52
8160 | #N/A | 9.52
8190 | #N/A | 9.53
8220 | 0.04048 | 9.52
8250 | 0.0384 | 9.49
8280 | 0.03856 | 9.47
8310 | #N/A | 9.48
8340 | #N/A | 9.49
8370 | 0.0408 | 9.5
8400 | 0.03808 | 9.49
8430 | 0.03936 | 9.48
8460 | #N/A | 9.48
8490 | #N/A | 9.45
8520 | 0.04064 | 9.47
8550 | 0.04048 | 9.48
8580 | 0.04048 | 9.51
8610 | #N/A | 9.54
8640 | #N/A | 9.55
8670 | 0.04 | 9.55
8700 | 0.03472 | 9.54
8730 | 0.0392 | 9.57
8760 | #N/A | 9.56
8790 | #N/A | 9.57
8820 | 0.0392 | 9.56
8850 | 0.03968 | 9.54
8880 | 0.0384 | 9.52
8910 | #N/A | 9.52
8940 | #N/A | 9.51
8970 | 0.03744 | 9.5
9000 | 0.04 | 9.48
9030 | 0.03968 | 9.48
9060 | #N/A | 9.5
9090 | #N/A | 9.52
9120 | 0.03904 | 9.51
9150 | 0.0368 | 9.52
9180 | 0.03792 | 9.5
9210 | #N/A | 9.51
9240 | 0.03776 | 9.5
9270 | 0.03952 | 9.5
9300 | 0.03856 | 9.5
9330 | 0.03888 | 9.48
9360 | #N/A | 9.47
9390 | 0.03936 | 9.45
9420 | 0.03792 | 9.5
9450 | 0.04 | 9.52
9480 | 0.03872 | 9.54
9510 | #N/A | 9.56
9540 | 0.04096 | 9.57
9570 | 0.04032 | 9.55
9600 | 0.04032 | 9.55
9630 | 0.03664 | 9.56
9660 | #N/A | 9.55
9690 | 0.03904 | 9.52
9720 | 0.03744 | 9.52
9750 | 0.03808 | 9.51
9780 | 0.03744 | 9.51
9810 | #N/A | 9.51
9840 | 0.03856 | 9.49
9870 | 0.03712 | 9.49
9900 | 0.03632 | 9.47
9930 | 0.03728 | 9.48
9960 | #N/A | 9.47
9990 | 0.04096 | 9.45
10020 | 0.03936 | 9.44
10050 | 0.04 | 9.47
10080 | 0.0392 | 9.49
10110 | #N/A | 9.49
10140 | 0.03728 | 9.49
10170 | 0.04016 | 9.55
10200 | 0.03824 | 9.58
10230 | 0.03792 | 9.61
10260 | #N/A | 9.62
10290 | 0.04128 | 9.64
10320 | 0.03888 | 9.63
10350 | 0.03584 | 9.64
10380 | 0.03936 | 9.64
10410 | #N/A | 9.62
10440 | 0.036 | 9.6
10470 | 0.04032 | 9.61
10500 | 0.03888 | 9.59
10530 | 0.03552 | 9.6
10560 | #N/A | 9.59
10590 | 0.03648 | 9.58
10620 | 0.03728 | 9.59
10650 | 0.0368 | 9.57
10680 | 0.03616 | 9.56
10710 | #N/A | 9.55
10740 | 0.03744 | 9.54
10770 | 0.03584 | 9.53
10800 | 0.03632 | 9.52
10830 | 0.04 | 9.52
10860 | #N/A | 9.5
10890 | 0.03632 | 9.49
10920 | 0.03792 | 9.48
10950 | 0.04 | 9.47
10980 | 0.03696 | 9.47
11010 | #N/A | 9.48
11040 | 0.03744 | 9.48
11070 | 0.0376 | 9.5
11100 | 0.03776 | 9.51
11130 | #N/A | 9.52
11160 | #N/A | 9.52
11190 | 0.0368 | 9.51
11220 | 0.03872 | 9.5
11250 | 0.036 | 9.5
11280 | #N/A | 9.48
11310 | #N/A | 9.46
11340 | 0.0352 | 9.47
11370 | 0.03856 | 9.47
11400 | 0.036 | 9.5
11430 | #N/A | 9.54
11460 | #N/A | 9.54
11490 | 0.03824 | 9.54
11520 | 0.03696 | 9.55
11550 | 0.03616 | 9.55
11580 | #N/A | 9.55
11610 | #N/A | 9.55
11640 | 0.0384 | 9.56
11670 | 0.03744 | 9.55
11700 | 0.03936 | 9.52
11730 | #N/A | 9.53
11760 | #N/A | 9.52
11790 | 0.03744 | 9.51
11820 | 0.03936 | 9.5
11850 | 0.03696 | 9.5
11880 | #N/A | 9.48
11910 | #N/A | 9.48
11940 | 0.03648 | 9.47
11970 | 0.0368 | 9.47
12000 | 0.03808 | 9.48
12030 | #N/A | 9.5
12060 | #N/A | 9.49
12090 | 0.03584 | 9.5
12120 | 0.03376 | 9.49
12150 | 0.03648 | 9.5
12180 | #N/A | 9.51
12210 | 0.03872 | 9.5
12240 | 0.03584 | 9.52
12270 | 0.03696 | 9.57
12300 | 0.0352 | 9.6
12330 | #N/A | 9.62
12360 | 0.03648 | 9.64
12390 | 0.03632 | 9.64
12420 | 0.03792 | 9.66
12450 | 0.03856 | 9.66
12480 | #N/A | 9.73
12510 | 0.03808 | 10.67
12540 | 0.0368 | 11.5
12570 | 0.03568 | 12.05
12600 | #N/A | 12.71
12630 | #N/A | 13.29
12660 | 0.036 | 13.81
12690 | 0.03232 | 14.26
12720 | 0.0336 | 14.64
12750 | #N/A | 15
12780 | #N/A | 15.32
12810 | 0.03664 | 15.57
12840 | 0.03552 | 15.79
12870 | 0.03536 | 15.95
12900 | #N/A | 16.25
12930 | 0.03488 | 16.49
12960 | 0.03392 | 16.71
12990 | 0.03584 | 16.89
13020 | 0.03472 | 17.3
13050 | #N/A | 17.6
13080 | #N/A | 17.94
13110 | 0.03392 | 18.26
13140 | 0.03648 | 18.63
13170 | 0.03616 | 18.94
13200 | #N/A | 19.2
13230 | 0.03552 | 19.47
13260 | 0.03728 | 19.74
13290 | 0.03808 | 20
13320 | 0.03584 | 20.24
13350 | #N/A | 20.47
13380 | 0.03648 | 20.68
13410 | 0.0368 | 20.87
13440 | 0.03648 | 21.12
13470 | 0.03552 | 21.42
13500 | #N/A | 21.58
13530 | 0.03536 | 21.63
13560 | 0.0384 | 21.63
13590 | 0.03872 | 21.66
13620 | 0.0328 | 21.59
13650 | #N/A | 21.32
13680 | 0.03872 | 21.09
13710 | 0.03648 | 20.89
13740 | 0.03888 | 20.67
13770 | 0.03872 | 20.41
13800 | #N/A | 20.19
13830 | 0.03824 | 19.98
13860 | 0.03872 | 19.78
13890 | 0.03904 | 19.61
13920 | 0.03664 | 19.5
13950 | #N/A | 19.37
13980 | 0.04096 | 19.26
14010 | 0.03728 | 19.2
14040 | 0.03664 | 19.15
14070 | 0.0392 | 19.05
14100 | #N/A | 18.94
14130 | 0.03952 | 18.96
14160 | 0.03872 | 19
14190 | 0.03952 | 19
14220 | 0.03888 | 18.99
14250 | #N/A | 19.04
14280 | 0.03808 | 19.07
14310 | 0.03872 | 19.03
14340 | 0.04016 | 18.99
14370 | #N/A | 18.99
14400 | 0.03776 | 19.03
14430 | 0.03808 | 19.04
14460 | 0.03968 | 19.05
14490 | 0.03888 | 19.04
14520 | 0.03776 | 19.08
14550 | 0.03776 | 19.1
14580 | #N/A | 19.08
14610 | 0.03792 | 19.13
14640 | 0.04048 | 19.26
14670 | 0.0376 | 19.35
14700 | #N/A | 19.41
14730 | #N/A | 19.42
14760 | 0.03712 | 19.53
14790 | 0.03952 | 19.64
14820 | 0.03664 | 19.69
14850 | #N/A | 19.71
14880 | #N/A | 19.75
14910 | 0.03856 | 19.77
14940 | 0.03984 | 19.78
14970 | #N/A | 19.76
15000 | #N/A | 19.73
15030 | 0.03456 | 19.7
15060 | 0.03904 | 19.69
15090 | 0.03712 | 19.64
15120 | #N/A | 19.61
15150 | 0.04208 | 19.54
15180 | 0.03872 | 19.49
15210 | 0.03728 | 19.45
15240 | 0.0424 | 19.47
15270 | #N/A | 19.55
15300 | 0.04 | 19.62
15330 | 0.03808 | 19.58
15360 | 0.03808 | 19.54
15390 | #N/A | 19.51
15420 | 0.04032 | 19.5
15450 | 0.03808 | 19.47
15480 | #N/A | 19.47
15510 | 0.03904 | 19.54
15540 | 0.0392 | 19.57
15570 | 0.03952 | 19.61
15600 | #N/A | 19.61
15630 | 0.04144 | 19.57
15660 | 0.03776 | 19.49
15690 | 0.0392 | 19.41
15720 | #N/A | 19.35
15750 | 0.03952 | 19.41
15780 | 0.03728 | 19.47
15810 | 0.03856 | 19.49
15840 | 0.04128 | 19.54
15870 | 0.0384 | 19.61
15900 | 0.036 | 19.65
15930 | #N/A | 19.68
15960 | 0.03904 | 19.7
15990 | 0.03952 | 19.69
16020 | 0.04048 | 19.7
16050 | #N/A | 19.72
16080 | 0.04048 | 19.73
16110 | 0.0392 | 19.68
16140 | #N/A | 19.69
16170 | 0.03872 | 19.67
16200 | 0.03984 | 19.66
16230 | 0.03952 | 19.64
16260 | #N/A | 19.68
16290 | 0.03872 | 19.71
16320 | #N/A | 19.71
16350 | 0.03904 | 19.75
16380 | 0.0392 | 19.71
16410 | 0.04016 | 19.72
16440 | #N/A | 19.71
16470 | 0.04176 | 19.71
16500 | 0.03984 | 19.71
16530 | #N/A | 19.65
16560 | 0.03696 | 19.58
16590 | 0.0416 | 19.55
16620 | 0.04064 | 19.53
16650 | 0.03872 | 19.46
16680 | #N/A | 19.42
16710 | 0.04032 | 19.42
16740 | 0.04032 | 19.46
16770 | #N/A | 19.46
16800 | 0.04128 | 19.47
16830 | 0.03664 | 19.51
16860 | #N/A | 19.59
16890 | #N/A | 19.65
16920 | 0.0384 | 19.66
16950 | 0.03952 | 19.6
16980 | #N/A | 19.54
17010 | 0.03808 | 19.51
17040 | 0.04 | 19.49
17070 | #N/A | 19.5
17100 | 0.04048 | 19.59
17130 | 0.04 | 19.66
17160 | 0.04016 | 19.7
17190 | 0.03904 | 19.71
17220 | #N/A | 19.7
17250 | 0.0408 | 19.66
17280 | 0.04384 | 19.6
17310 | 0.03776 | 19.55
17340 | 0.03792 | 19.51
17370 | 0.04112 | 19.45
17400 | #N/A | 19.38
17430 | 0.04096 | 19.35
17460 | 0.03808 | 19.37
17490 | #N/A | 19.42
17520 | 0.0384 | 19.44
17550 | 0.0384 | 19.51
17580 | 0.03952 | 19.56
17610 | 0.03792 | 19.81
17640 | 0.03824 | 19.92
17670 | 0.03968 | 20.01
17700 | 0.03776 | 20.11
17730 | #N/A | 20.16
17760 | 0.03792 | 20.34
17790 | 0.04 | 20.49
17820 | #N/A | 20.6
17850 | 0.0424 | 20.65
17880 | 0.04176 | 20.55
17910 | #N/A | 17.68
17940 | 0.04096 | 15
17970 | 0.04224 | 14.25
18000 | #N/A | 14.22
18030 | 0.04192 | 14.52
18060 | 0.03968 | 15.01
18090 | #N/A | 15.65
18120 | 0.03936 | 16.51
18150 | 0.0408 | 17.45
18180 | #N/A | 18.6
18210 | 0.03856 | 19.88
18240 | 0.03984 | 21.23
18270 | #N/A | 22.61
18300 | 0.03744 | 23.98
18330 | 0.0392 | 25.27
18360 | 0.03728 | 26.6
18390 | 0.04016 | 27.68
18420 | 0.0392 | 28.75
18450 | #N/A | 29.7
18480 | 0.0368 | 30.3
18510 | 0.03744 | 30.91
18540 | #N/A | 31.34
18570 | 0.03424 | 31.75
18600 | #N/A | 31.95
18630 | 0.04 | 32.05
18660 | 0.04096 | 32.12
18690 | #N/A | 32.05
18720 | 0.04048 | 32.03
18750 | 0.04064 | 31.97
18780 | #N/A | 31.91
18810 | 0.03808 | 31.77
18840 | #N/A | 31.54
18870 | 0.04016 | 31.4
18900 | 0.0392 | 31.27
18930 | #N/A | 31.07
18960 | 0.03888 | 30.87
18990 | 0.03888 | 30.63
19020 | #N/A | 30.51
19050 | 0.03968 | 30.42
19080 | 0.0392 | 30.26
19110 | 0.04128 | 30.13
19140 | 0.03984 | 30.03
19170 | #N/A | 29.9
19200 | 0.04192 | 29.87
19230 | 0.0416 | 29.76
19260 | 0.0408 | 29.72
19290 | 0.04144 | 29.68
19320 | 0.0376 | 29.67
19350 | 0.04144 | 29.64
19380 | #N/A | 29.68
19410 | 0.04096 | 29.66
19440 | #N/A | 29.68
19470 | 0.03776 | 29.65
19500 | 0.04128 | 29.67
19530 | #N/A | 29.72
19560 | 0.04304 | 29.81
19590 | 0.04384 | 29.81
19620 | 0.04224 | 29.84
19650 | 0.03904 | 29.87
19680 | #N/A | 29.89
19710 | 0.04112 | 29.9
19740 | #N/A | 29.96
19770 | 0.0424 | 29.95
19800 | 0.04144 | 29.96
19830 | 0.04384 | 29.97
19860 | 0.04256 | 29.99
19890 | 0.04144 | 30.04
19920 | #N/A | 30.03
19950 | 0.04256 | 30.05
19980 | #N/A | 30.04
20010 | 0.0432 | 30.03
20040 | #N/A | 30.06
20070 | 0.04256 | 30.05
20100 | 0.04224 | 30.06
20130 | 0.04352 | 30.07
20160 | #N/A | 30.09
20190 | 0.04256 | 30.09
20220 | 0.0432 | 30.02
20250 | 0.04448 | 30.01
20280 | 0.04272 | 30.02
20310 | 0.04448 | 30.03
20340 | #N/A | 30.06
20370 | 0.04384 | 30.02
20400 | 0.04368 | 29.96
20430 | 0.04272 | 29.91
20460 | 0.04448 | 29.99
20490 | 0.04448 | 30.01
20520 | 0.04224 | 29.97
20550 | 0.04256 | 30.01
20580 | 0.04336 | 29.98
20610 | 0.04192 | 29.94
20640 | #N/A | 29.93
20670 | 0.0432 | 29.96
20700 | #N/A | 29.97
20730 | 0.0448 | 29.94
20760 | #N/A | 29.97
20790 | 0.044 | 29.96
20820 | 0.044 | 29.99
20850 | #N/A | 29.97
20880 | 0.0424 | 29.95
20910 | 0.04432 | 29.96
20940 | #N/A | 30.02
20970 | 0.04416 | 30.01
21000 | 0.04208 | 29.99
21030 | 0.04304 | 29.97
21060 | 0.04272 | 29.94
21090 | 0.04288 | 30.03
21120 | 0.04464 | 30.01
21150 | 0.04528 | 30.02
21180 | 0.04176 | 29.99
21210 | 0.04448 | 29.99
21240 | 0.04368 | 29.99
21270 | 0.04256 | 30.01
21300 | 0.04368 | 29.97
21330 | 0.04 | 29.99
21360 | 0.04368 | 29.99
21390 | 0.04592 | 30.01
21420 | 0.04544 | 29.97
21450 | 0.04416 | 30.01
21480 | 0.04496 | 30.01
21510 | 0.04496 | 29.95
21540 | 0.04144 | 29.93
21570 | 0.04432 | 29.92
21600 | 0.04464 | 29.97
21630 | 0.0456 | 29.97
21660 | 0.04368 | 29.98
21690 | 0.04192 | 29.93
21720 | 0.04448 | 29.91
21750 | 0.0456 | 29.92
21780 | 0.04336 | 29.97
21810 | #N/A | 29.95
21840 | #N/A | 29.89
21870 | #N/A | 29.89
21900 | 0.044 | 29.85
21930 | 0.04352 | 29.93
21960 | 0.04608 | 29.89
21990 | 0.0448 | 29.88
22020 | 0.04464 | 29.93
22050 | #N/A | 29.89
22080 | #N/A | 29.84
22110 | 0.04176 | 29.84
22140 | 0.0456 | 29.91
22170 | 0.04336 | 29.92
22200 | 0.04544 | 29.92
22230 | 0.04496 | 29.9
22260 | 0.0456 | 29.86
22290 | 0.04384 | 29.89
22320 | 0.0448 | 29.88
22350 | #N/A | 29.9
22380 | 0.04528 | 29.91
22410 | 0.04512 | 29.97
22440 | #N/A | 30
22470 | 0.0448 | 29.99
22500 | #N/A | 29.99
22530 | 0.04592 | 29.95
22560 | 0.04336 | 30.62
22590 | #N/A | 33.84
22620 | 0.04688 | 32.37
22650 | #N/A | 31.36
22680 | #N/A | 33.39
22710 | 0.04448 | 34.07
22740 | #N/A | 34.02
22770 | #N/A | 34.15
22800 | #N/A | 34.13
22830 | #N/A | 34.17
22860 | #N/A | 34.13
22890 | 0.04288 | 34.25
22920 | 0.0448 | 34.33
22950 | 0.04384 | 34.43
22980 | 0.04176 | 34.61
23010 | #N/A | 34.82
23040 | 0.04032 | 35.07
23070 | 0.04496 | 35.19
23100 | 0.04544 | 35.37
23130 | 0.04512 | 35.59
23160 | #N/A | 35.83
23190 | #N/A | 36.15
23220 | 0.04544 | 36.41
23250 | #N/A | 36.67
23280 | 0.04448 | 36.89
23310 | 0.04544 | 37.07
23340 | 0.04368 | 37.27
23370 | 0.04272 | 37.65
23400 | 0.04464 | 37.87
23430 | #N/A | 38.13
23460 | 0.04448 | 38.53
23490 | 0.04336 | 38.94
23520 | 0.0448 | 39.26
23550 | #N/A | 39.67
23580 | 0.04208 | 40
23610 | 0.04336 | 40.21
23640 | #N/A | 40.34
23670 | 0.04464 | 40.59
23700 | 0.04496 | 40.74
23730 | 0.04512 | 40.79
23760 | #N/A | 40.85
23790 | 0.04544 | 40.87
23820 | 0.04512 | 40.96
23850 | #N/A | 40.9
23880 | #N/A | 40.73
23910 | 0.04384 | 40.72
23940 | 0.04512 | 40.61
23970 | 0.04512 | 40.6
24000 | 0.04432 | 40.46
24030 | 0.0448 | 40.34
24060 | 0.04512 | 40.26
24090 | #N/A | 40.18
24120 | 0.04672 | 40.17
24150 | 0.04192 | 40.22
24180 | 0.04704 | 40.27
24210 | 0.04784 | 40.27
24240 | #N/A | 40.38
24270 | #N/A | 40.34
24300 | 0.04688 | 40.43
24330 | 0.04352 | 40.42
24360 | 0.04576 | 40.46
24390 | 0.04224 | 40.51
24420 | 0.04384 | 40.47
24450 | 0.0448 | 40.51
24480 | 0.04448 | 40.53
24510 | 0.04512 | 40.61
24540 | 0.04544 | 40.63
24570 | #N/A | 40.61
24600 | 0.0448 | 40.53
24630 | #N/A | 40.49
24660 | 0.04656 | 40.53
24690 | 0.04928 | 40.53
24720 | 0.04784 | 40.48
24750 | #N/A | 40.53
24780 | 0.04704 | 40.46
24810 | 0.0464 | 40.37
24840 | #N/A | 40.35
24870 | #N/A | 40.32
24900 | 0.04672 | 40.33
24930 | 0.04576 | 40.32
24960 | 0.04928 | 40.25
24990 | #N/A | 40.32
25020 | #N/A | 40.26
25050 | #N/A | 40.21
25080 | #N/A | 40.2
25110 | 0.04544 | 40.24
25140 | 0.04736 | 40.2
25170 | 0.04656 | 40.22
25200 | 0.0464 | 40.27
25230 | #N/A | 40.17
25260 | 0.04688 | 40.05
25290 | #N/A | 40.1
25320 | 0.04544 | 40.14
25350 | 0.04848 | 40.16
25380 | 0.04864 | 40.08
25410 | #N/A | 40.11
25440 | 0.04432 | 40.09
25470 | 0.0472 | 40.01
25500 | 0.04928 | 39.96
25530 | #N/A | 40
25560 | 0.04304 | 39.96
25590 | 0.04832 | 39.92
25620 | 0.04752 | 40.01
25650 | 0.05008 | 40.42
25680 | 0.0472 | 40.6
25710 | 0.04864 | 40.72
25740 | #N/A | 40.84
25770 | 0.04784 | 41.03
25800 | 0.04688 | 41.15
25830 | 0.048 | 41.23
25860 | 0.04832 | 41.37
25890 | #N/A | 41.54
25920 | #N/A | 41.76
25950 | 0.04736 | 42.02
25980 | #N/A | 42.38
26010 | 0.04592 | 42.59
26040 | #N/A | 42.71
26070 | 0.04976 | 43.16
26100 | #N/A | 43.43
26130 | 0.04528 | 43.56
26160 | 0.0464 | 44.03
26190 | 0.0464 | 44.55
26220 | #N/A | 44.94
26250 | 0.04608 | 45.29
26280 | #N/A | 45.63
26310 | 0.04672 | 46
26340 | 0.04784 | 46.46
26370 | 0.04864 | 46.81
26400 | #N/A | 47.22
26430 | 0.04736 | 47.82
26460 | #N/A | 48.37
26490 | #N/A | 48.73
26520 | 0.04912 | 49.08
26550 | 0.04592 | 49.45
26580 | 0.0464 | 49.79
26610 | #N/A | 50.23
26640 | 0.04768 | 50.43
26670 | 0.0448 | 50.8
26700 | 0.04816 | 50.91
26730 | #N/A | 51.14
26760 | 0.04832 | 51.32
26790 | 0.048 | 51.36
26820 | 0.04848 | 51.51
26850 | 0.04752 | 51.63
26880 | #N/A | 51.46
26910 | #N/A | 51.48
26940 | #N/A | 51.38
26970 | 0.04864 | 51.41
27000 | 0.04864 | 51.34
27030 | 0.05072 | 51.18
27060 | #N/A | 51.06
27090 | #N/A | 50.96
27120 | #N/A | 50.86
27150 | 0.05024 | 50.67
27180 | 0.04912 | 50.43
27210 | 0.05168 | 50.38
27240 | 0.04896 | 50.38
27270 | #N/A | 50.36
27300 | #N/A | 50.17
27330 | 0.04944 | 50.02
27360 | 0.05328 | 49.92
27390 | 0.05024 | 49.85
27420 | #N/A | 49.79
27450 | #N/A | 49.76
27480 | 0.04832 | 49.74
27510 | 0.05232 | 49.79
27540 | 0.04944 | 49.74
27570 | 0.04928 | 49.76
27600 | 0.05328 | 49.72
27630 | #N/A | 49.73
27660 | #N/A | 49.84
27690 | 0.04736 | 49.78
27720 | 0.05232 | 49.75
27750 | 0.05072 | 49.85
27780 | 0.05008 | 49.98
27810 | 0.05152 | 49.99
27840 | 0.04976 | 49.94
27870 | #N/A | 49.95
27900 | #N/A | 50.03
27930 | #N/A | 50
27960 | #N/A | 50.05
27990 | 0.04976 | 49.97
28020 | 0.052 | 49.99
28050 | 0.05152 | 50.05
28080 | 0.0512 | 50.07
28110 | 0.0528 | 50.1
28140 | 0.05248 | 50.07
28170 | 0.04992 | 50
28200 | #N/A | 49.95
28230 | #N/A | 49.98
28260 | #N/A | 49.98
28290 | #N/A | 49.95
28320 | #N/A | 49.92
28350 | 0.05328 | 49.96
28380 | 0.05344 | 49.9
28410 | 0.05376 | 50.07
28440 | 0.05248 | 50.04
28470 | 0.04752 | 49.93
28500 | 0.05072 | 50.04
28530 | 0.05408 | 50.01
28560 | #N/A | 49.98
28590 | #N/A | 50.06
28620 | #N/A | 50.09
28650 | #N/A | 50.17
28680 | #N/A | 50.04
28710 | 0.04656 | 49.96
28740 | 0.0528 | 50.11
28770 | 0.05072 | 50.28
28800 | 0.05536 | 50.51
28830 | 0.05216 | 50.6
28860 | 0.0552 | 50.78
28890 | 0.05152 | 51.03
28920 | #N/A | 51.37
28950 | #N/A | 51.72
28980 | 0.05008 | 51.93
29010 | 0.05344 | 52.27
29040 | 0.052 | 52.58
29070 | 0.05072 | 52.94
29100 | #N/A | 53.38
29130 | #N/A | 53.85
29160 | #N/A | 54.36
29190 | #N/A | 54.78
29220 | 0.05152 | 55.17
29250 | 0.05008 | 55.51
29280 | 0.05088 | 55.87
29310 | 0.0504 | 56.21
29340 | 0.05296 | 56.67
29370 | 0.05216 | 57.06
29400 | 0.05504 | 57.47
29430 | #N/A | 57.78
29460 | 0.05504 | 58.08
29490 | 0.05168 | 58.3
29520 | 0.04992 | 58.63
29550 | 0.05136 | 59.18
29580 | #N/A | 59.66
29610 | #N/A | 59.86
29640 | #N/A | 60.02
29670 | #N/A | 60.35
29700 | #N/A | 60.43
29730 | 0.05408 | 60.57
29760 | 0.05648 | 60.59
29790 | 0.0576 | 60.83
29820 | 0.05232 | 60.95
29850 | #N/A | 60.69
29880 | #N/A | 60.71
29910 | #N/A | 60.83
29940 | 0.05264 | 60.99
29970 | 0.05536 | 61.12
30000 | 0.05408 | 61.11
30030 | 0.05888 | 60.98
30060 | 0.05712 | 60.85
30090 | #N/A | 60.63
30120 | #N/A | 60.51
30150 | #N/A | 60.24
30180 | 0.05536 | 60.12
30210 | 0.05568 | 60.13
30240 | 0.05216 | 60.08
30270 | 0.05712 | 60.23
30300 | 0.05408 | 60.21
30330 | 0.05936 | 60.05
30360 | 0.05344 | 60.04
30390 | 0.0568 | 60.04
30420 | 0.0568 | 59.9
30450 | #N/A | 59.95
30480 | #N/A | 59.95
30510 | #N/A | 60.03
30540 | 0.0576 | 59.98
30570 | 0.05648 | 60.04
30600 | 0.0544 | 59.92
30630 | 0.05808 | 59.95
30660 | 0.05744 | 59.95
30690 | 0.05616 | 59.93
30720 | 0.05792 | 59.9
30750 | 0.0568 | 59.91
30780 | 0.0592 | 59.95
30810 | #N/A | 59.74
30840 | #N/A | 59.68
30870 | #N/A | 59.71
30900 | #N/A | 59.79
30930 | #N/A | 59.86
30960 | 0.05824 | 59.81
30990 | 0.056 | 59.91
31020 | 0.05904 | 59.92
31050 | 0.0576 | 59.98
31080 | 0.0592 | 60.02
31110 | 0.05888 | 60.09
31140 | 0.05792 | 60.16
31170 | 0.05728 | 60.18
31200 | #N/A | 60.26
31230 | #N/A | 60.17
31260 | #N/A | 60.12
31290 | #N/A | 60.24
31320 | #N/A | 60.14
31350 | #N/A | 60.21
31380 | 0.05728 | 60.01
31410 | 0.05472 | 60.05
31440 | 0.05936 | 60.07
31470 | 0.05696 | 60.06
31500 | 0.05312 | 60.16
31530 | 0.05968 | 60.24
31560 | 0.05872 | 59.99
31590 | 0.05824 | 59.83
31620 | #N/A | 59.89
31650 | #N/A | 59.94
31680 | #N/A | 61.2
31710 | #N/A | 62.66
31740 | #N/A | 63.28
31770 | 0.06016 | 63.41
31800 | 0.05824 | 63.19
31830 | 0.06016 | 63.32
31860 | 0.05712 | 63.43
31890 | 0.06032 | 63.19
31920 | 0.05456 | 63.12
31950 | 0.05872 | 63.04
31980 | 0.06096 | 62.96
32010 | 0.05712 | 62.8
32040 | #N/A | 62.84
32070 | #N/A | 63.06
32100 | #N/A | 63.08
32130 | #N/A | 63.26
32160 | #N/A | 63.44
32190 | 0.06224 | 63.77
32220 | 0.05888 | 64.46
32250 | 0.06064 | 65.12
32280 | 0.0576 | 65.42
32310 | 0.0584 | 65.9
32340 | 0.05936 | 66.22
32370 | 0.06352 | 66.72
32400 | 0.05664 | 67.01
32430 | 0.06112 | 67.44
32460 | #N/A | 67.82
32490 | #N/A | 68.38
32520 | #N/A | 68.62
32550 | #N/A | 69.1
32580 | 0.06272 | 69.49
32610 | 0.06256 | 69.83
32640 | 0.0592 | 70.14
32670 | 0.06352 | 70.24
32700 | 0.06144 | 70.37
32730 | 0.06432 | 70.67
32760 | 0.05776 | 70.86
32790 | 0.06384 | 70.97
32820 | 0.06416 | 71.08
32850 | #N/A | 70.9
32880 | #N/A | 71.05
32910 | #N/A | 70.98
32940 | #N/A | 70.86
32970 | #N/A | 70.82
33000 | 0.06096 | 70.79
33030 | 0.06352 | 70.62
33060 | 0.06352 | 70.57
33090 | 0.064 | 70.17
33120 | 0.06656 | 70
33150 | 0.06448 | 69.97
33180 | 0.0656 | 70.1
33210 | 0.06496 | 70.16
33240 | 0.06224 | 70.1
33270 | #N/A | 70.05
33300 | #N/A | 69.95
33330 | #N/A | 69.81
33360 | #N/A | 69.76
33390 | #N/A | 69.71
33420 | 0.06416 | 69.66
33450 | 0.06608 | 69.72
33480 | 0.06208 | 69.84
33510 | 0.06544 | 69.74
33540 | 0.0656 | 69.81
33570 | 0.0648 | 69.69
33600 | 0.06496 | 69.69
33630 | 0.0656 | 69.86
33660 | #N/A | 69.91
33690 | #N/A | 70.06
33720 | #N/A | 70.26
33750 | #N/A | 70.25
33780 | #N/A | 70.31
33810 | 0.0656 | 70.39
33840 | 0.06592 | 70.34
33870 | 0.068 | 70.24
33900 | 0.06912 | 70.17
33930 | 0.06672 | 70.18
33960 | 0.06768 | 69.98
33990 | 0.06736 | 69.94
34020 | 0.06752 | 69.93
34050 | 0.06736 | 70
34080 | #N/A | 69.87
34110 | #N/A | 70.08
34140 | #N/A | 70.1
34170 | #N/A | 70.19
34200 | #N/A | 70.09
34230 | 0.06768 | 70.04
34260 | 0.06896 | 70
34290 | 0.0656 | 70.04
34320 | 0.06784 | 69.97
34350 | 0.06928 | 69.91
34380 | 0.06912 | 69.97
34410 | 0.06848 | 69.97
34440 | 0.06368 | 70.03
34470 | 0.06816 | 70.06
34500 | #N/A | 69.99
34530 | #N/A | 70.09
34560 | #N/A | 69.99
34590 | #N/A | 70.04
34620 | #N/A | 69.93
34650 | 0.0664 | 70
34680 | 0.06848 | 69.71
34710 | 0.06848 | 69.89
34740 | 0.0704 | 70.09
34770 | 0.06848 | 70.12
34800 | 0.06992 | 70.45
34830 | 0.06976 | 70.53
34860 | 0.06992 | 70.62
34890 | #N/A | 70.81
34920 | #N/A | 71.28
34950 | #N/A | 71.66
34980 | #N/A | 72.03
35010 | #N/A | 72.44
35040 | 0.06768 | 72.75
35070 | 0.07264 | 73.14
35100 | 0.06784 | 73.76
35130 | 0.072 | 74.2
35160 | 0.07104 | 74.52
35190 | 0.0712 | 74.88
35220 | 0.07168 | 75.21
35250 | 0.07024 | 75.59
35280 | 0.06976 | 76
35310 | #N/A | 76.5
35340 | #N/A | 76.87
35370 | #N/A | 77.15
35400 | #N/A | 77.63
35430 | #N/A | 77.97
35460 | 0.068 | 78.32
35490 | 0.07264 | 78.67
35520 | 0.07456 | 78.86
35550 | 0.07568 | 79.05
35580 | 0.07312 | 79.58
35610 | 0.07392 | 79.71
35640 | 0.07408 | 79.88
35670 | 0.07408 | 80.11
35700 | 0.07472 | 80.16
35730 | #N/A | 80.15
35760 | #N/A | 80.53
35790 | #N/A | 80.66
35820 | #N/A | 80.57
35850 | #N/A | 80.58
35880 | 0.07408 | 80.57
35910 | 0.07344 | 80.53
35940 | 0.07328 | 80.56
35970 | 0.06896 | 80.37
36000 | 0.07856 | 80.24
36030 | 0.07552 | 80.38
36060 | 0.0728 | 80.34
36090 | 0.076 | 80.25
36120 | #N/A | 80.46
36150 | #N/A | 80.46
36180 | #N/A | 80.29
36210 | #N/A | 80.15
36240 | #N/A | 79.99
36270 | 0.08048 | 79.94
36300 | 0.07888 | 79.79
36330 | 0.07936 | 79.93
36360 | 0.07808 | 79.93
36390 | 0.07712 | 79.89
36420 | 0.07952 | 79.82
36450 | 0.07952 | 79.74
36480 | 0.07504 | 79.67
36510 | 0.07792 | 79.61
36540 | #N/A | 79.61
36570 | #N/A | 79.79
36600 | #N/A | 80.13
36630 | #N/A | 80.19
36660 | #N/A | 80.15
36690 | 0.07872 | 80.17
36720 | 0.0792 | 80.05
36750 | 0.08032 | 79.92
36780 | 0.08032 | 80.01
36810 | 0.08096 | 80.53
36840 | 0.0792 | 80.51
36870 | 0.08144 | 79.98
36900 | 0.07952 | 79.89
36930 | 0.08368 | 79.89
36960 | #N/A | 79.94
36990 | #N/A | 80.12
37020 | #N/A | 80.06
37050 | #N/A | 79.94
37080 | #N/A | 79.82
37110 | 0.08 | 79.86
37140 | 0.08368 | 80.05
37170 | 0.08368 | 80.05
37200 | 0.08608 | 80.1
37230 | 0.0824 | 80.12
37260 | 0.08384 | 80.04
37290 | 0.08128 | 79.91
37320 | 0.08448 | 80.07
37350 | #N/A | 80.27
37380 | #N/A | 80.1
37410 | #N/A | 80.16
37440 | #N/A | 80.13
37470 | #N/A | 80.08
37500 | 0.08288 | 80.03
37530 | 0.08288 | 79.92
37560 | 0.08416 | 79.92
37590 | 0.08208 | 79.8
37620 | 0.08576 | 79.8
37650 | 0.084 | 79.88
37680 | 0.08288 | 79.7
37710 | 0.08112 | 79.73
37740 | 0.0856 | 79.87
37770 | #N/A | 79.97
37800 | #N/A | 80.03
37830 | #N/A | 80.39
37860 | #N/A | 80.8
37890 | #N/A | 81
37920 | 0.08688 | 81.31
37950 | 0.08432 | 81.57
37980 | 0.08336 | 81.86
38010 | 0.08064 | 82.17
38040 | 0.08752 | 82.52
38070 | 0.0864 | 83.14
38100 | 0.08608 | 83.87
38130 | 0.08704 | 84.14
38160 | 0.08512 | 84.39
38190 | #N/A | 84.84
38220 | #N/A | 85.23
38250 | #N/A | 85.76
38280 | #N/A | 86.27
38310 | #N/A | 86.61
38340 | 0.08624 | 86.69
38370 | 0.08912 | 87.11
38400 | 0.09024 | 87.55
38430 | 0.08752 | 87.72
38460 | 0.0872 | 87.99
38490 | 0.08928 | 88.32
38520 | 0.08992 | 88.51
38550 | 0.09168 | 88.9
38580 | #N/A | 89.3
38610 | #N/A | 89.49
38640 | #N/A | 89.66
38670 | #N/A | 89.95
38700 | #N/A | 90.23
38730 | 0.09056 | 90.29
38760 | 0.09104 | 90.44
38790 | 0.08992 | 90.57
38820 | 0.09376 | 90.76
38850 | 0.09328 | 90.71
38880 | 0.09232 | 90.75
38910 | 0.09456 | 90.62
38940 | 0.09392 | 90.6
38970 | 0.09392 | 90.62
39000 | #N/A | 90.5
39030 | #N/A | 90.38
39060 | #N/A | 90.21
39090 | #N/A | 90.25
39120 | #N/A | 90.14
39150 | 0.09392 | 90.11
39180 | 0.09504 | 90.32
39210 | 0.0968 | 90.27
39240 | 0.09312 | 90.22
39270 | 0.09712 | 90.19
39300 | 0.0984 | 90.05
39330 | 0.09424 | 89.91
39360 | 0.0976 | 89.93
39390 | 0.1008 | 89.89
39420 | #N/A | 89.73
39450 | #N/A | 89.87
39480 | #N/A | 89.94
39510 | #N/A | 90.04
39540 | 0.09696 | 90.06
39570 | 0.09904 | 90.08
39600 | 0.09856 | 89.95
39630 | 0.09824 | 89.92
39660 | 0.10176 | 89.95
39690 | 0.1008 | 89.83
39720 | 0.09984 | 89.81
39750 | 0.09904 | 89.78
39780 | 0.1016 | 89.88
39810 | #N/A | 90
39840 | #N/A | 90.09
39870 | #N/A | 89.99
39900 | #N/A | 90
39930 | #N/A | 89.99
39960 | 0.10208 | 89.9
39990 | 0.1 | 89.91
40020 | 0.10448 | 89.97
40050 | 0.104 | 89.83
40080 | 0.10384 | 89.67
40110 | 0.1032 | 89.88
40140 | 0.10352 | 89.87
40170 | 0.1024 | 89.88
40200 | 0.1032 | 89.96
40230 | #N/A | 90.07
40260 | #N/A | 89.95
40290 | #N/A | 89.98
40320 | #N/A | 90.14
40350 | #N/A | 90.18
40380 | 0.10608 | 90.17
40410 | 0.10656 | 90.03
40440 | 0.10256 | 90.03
40470 | 0.1048 | 90.16
40500 | 0.10704 | 90
40530 | 0.10416 | 89.97
40560 | 0.1072 | 90.08
40590 | 0.10496 | 89.95
40620 | 0.10624 | 89.8
40650 | #N/A | 89.73
40680 | #N/A | 89.86
40710 | #N/A | 89.92
40740 | #N/A | 89.88
40770 | 0.10496 | 89.77
40800 | 0.11088 | 89.81
40830 | 0.10976 | 89.99
40860 | 0.10368 | 90.02
40890 | 0.10928 | 90.09
40920 | 0.10944 | 90.14
40950 | 0.1136 | 90.17