## Sheet1
time_s | uptake | hpv
0 | 0.4098592 | 88.23
30 | 0.4093897 | 98.22
60 | #N/A | 87.52
90 | 0.4131455 | 78.93
120 | 0.4140845 | 73.46
150 | 0.4044601 | 68.95
180 | 0.4002347 | 65.18
210 | #N/A | 61.55
240 | 0.4086854 | 58.17
270 | 0.4035211 | 54.92
300 | 0.4037559 | 52.2
330 | 0.3981221 | 50.26
360 | #N/A | 48.75
390 | 0.4 | 47.53
420 | 0.3889671 | 46.55
450 | 0.3955399 | 45.72
480 | #N/A | 45.01
510 | #N/A | 44.38
540 | 0.3950704 | 43.77
570 | 0.3960094 | 43.32
600 | 0.3910798 | 42.88
630 | #N/A | 42.41
660 | #N/A | 41.94
690 | 0.3931925 | 41.5
720 | 0.3910798 | 41.1
750 | 0.384507 | 40.71
780 | #N/A | 40.33
810 | #N/A | 39.97
840 | 0.3896714 | 39.66
870 | 0.3880282 | 39.38
900 | 0.3880282 | 39.05
930 | #N/A | 38.76
960 | #N/A | 38.47
990 | 0.3896714 | 38.18
1020 | 0.3868545 | 37.89
1050 | 0.3896714 | 37.6
1080 | #N/A | 37.34
1110 | #N/A | 37.04
1140 | 0.3866197 | 36.76
1170 | 0.3798122 | 36.5
1200 | 0.385446 | 36.24
1230 | #N/A | 35.98
1260 | #N/A | 35.71
1290 | 0.384507 | 35.48
1320 | 0.3823944 | 35.24
1350 | 0.3833333 | 35.01
1380 | #N/A | 34.76
1410 | 0.3833333 | 34.53
1440 | 0.385446 | 34.3
1470 | 0.3812207 | 34.04
1500 | 0.3838028 | 33.81
1530 | #N/A | 33.55
1560 | #N/A | 33.14
1590 | 0.384507 | 32.52
1620 | 0.3814554 | 32.01
1650 | 0.3826291 | 31.55
1680 | #N/A | 31.03
1710 | 0.3788732 | 30.4
1740 | 0.3809859 | 29.9
1770 | 0.3758216 | 29.5
1800 | 0.3711268 | 29.08
1830 | #N/A | 28.35
1860 | 0.3748826 | 27.83
1890 | 0.3758216 | 27.43
1920 | 0.3755869 | 27.02
1950 | 0.3699531 | 26.44
1980 | #N/A | 25.98
2010 | 0.3697183 | 25.65
2040 | 0.3706573 | 25.28
2070 | 0.3692488 | 24.67
2100 | 0.3755869 | 24.23
2130 | #N/A | 23.83
2160 | 0.3678404 | 23.49
2190 | 0.3647887 | 22.98
2220 | 0.363615 | 22.56
2250 | 0.3619718 | 22.24
2280 | #N/A | 21.98
2310 | 0.3605634 | 21.48
2340 | 0.3586854 | 21.03
2370 | 0.3607981 | 20.72
2400 | 0.3575117 | 20.42
2430 | #N/A | 20.03
2460 | 0.3558685 | 19.68
2490 | 0.3504695 | 19.42
2520 | 0.3551643 | 19.18
2550 | 0.3516432 | 18.8
2580 | #N/A | 18.43
2610 | 0.3478873 | 18.13
2640 | 0.3464789 | 17.9
2670 | 0.3455399 | 17.61
2700 | 0.3438967 | 17.28
2730 | #N/A | 17.02
2760 | 0.3408451 | 16.82
2790 | 0.3406103 | 16.55
2820 | 0.3368545 | 16.2
2850 | 0.3370892 | 15.94
2880 | #N/A | 15.71
2910 | 0.3338028 | 15.49
2940 | 0.3279343 | 15.23
2970 | 0.3274648 | 15.03
3000 | 0.3258216 | 14.86
3030 | #N/A | 14.72
3060 | 0.321831 | 14.6
3090 | 0.3244131 | 14.47
3120 | 0.3255869 | 14.38
3150 | 0.3178404 | 14.29
3180 | #N/A | 14.21
3210 | 0.3190141 | 14.09
3240 | 0.3143192 | 14
3270 | 0.3105634 | 13.91
3300 | 0.3107981 | 13.85
3330 | #N/A | 13.79
3360 | 0.300939 | 13.75
3390 | 0.3105634 | 13.68
3420 | 0.3035211 | 13.63
3450 | #N/A | 13.58
3480 | #N/A | 13.51
3510 | 0.300939 | 13.46
3540 | 0.2946009 | 13.41
3570 | 0.2964789 | 13.36
3600 | #N/A | 13.31
3630 | #N/A | 13.26
3660 | 0.2948357 | 13.22
3690 | 0.2868545 | 13.17
3720 | 0.2920188 | 13.12
3750 | #N/A | 13.06
3780 | #N/A | 13.01
3810 | 0.2840376 | 12.97
3840 | 0.2807512 | 12.91
3870 | 0.2812207 | 12.88
3900 | #N/A | 12.82
3930 | #N/A | 12.8
3960 | 0.2753521 | 12.75
3990 | 0.2762911 | 12.69
4020 | 0.2793427 | 12.64
4050 | #N/A | 12.58
4080 | #N/A | 12.53
4110 | 0.2720657 | 12.52
4140 | 0.2746479 | 12.47
4170 | 0.2687793 | 12.45
4200 | #N/A | 12.42
4230 | #N/A | 12.37
4260 | 0.2622066 | 12.33
4290 | 0.2610329 | 12.28
4320 | 0.2626761 | 12.27
4350 | #N/A | 12.24
4380 | 0.2575117 | 12.2
4410 | 0.2568075 | 12.15
4440 | 0.2551643 | 12.11
4470 | 0.2561033 | 12.09
4500 | #N/A | 12.06
4530 | 0.2561033 | 12.01
4560 | 0.250939 | 11.96
4590 | 0.2525822 | 11.93
4620 | 0.2530516 | 11.91
4650 | #N/A | 11.87
4680 | 0.2457746 | 11.82
4710 | 0.2406103 | 11.8
4740 | 0.2476526 | 11.75
4770 | 0.2469484 | 11.73
4800 | #N/A | 11.7
4830 | 0.2406103 | 11.68
4860 | 0.2401408 | 11.64
4890 | 0.2366197 | 11.6
4920 | 0.2384977 | 11.56
4950 | #N/A | 11.55
4980 | 0.2319249 | 11.51
5010 | 0.2330986 | 11.48
5040 | 0.2368545 | 11.45
5070 | 0.2312207 | 11.43
5100 | #N/A | 11.4
5130 | 0.2323944 | 11.36
5160 | 0.2321596 | 11.34
5190 | 0.2293427 | 11.31
5220 | 0.2211268 | 11.28
5250 | #N/A | 11.26
5280 | 0.2234742 | 11.24
5310 | 0.2260563 | 11.21
5340 | 0.2169014 | 11.18
5370 | 0.22277 | 11.17
5400 | #N/A | 11.14
5430 | 0.2213615 | 11.13
5460 | 0.2112676 | 11.1
5490 | 0.2173709 | 11.07
5520 | 0.2124413 | 11.04
5550 | #N/A | 11.02
5580 | 0.213615 | 11
5610 | 0.2119718 | 10.96
5640 | 0.2110329 | 10.92
5670 | 0.2122066 | 10.9
5700 | #N/A | 10.88
5730 | 0.2079812 | 10.87
5760 | 0.2051643 | 10.84
5790 | 0.2079812 | 10.81
5820 | 0.2091549 | 10.77
5850 | #N/A | 10.75
5880 | 0.1964789 | 10.72
5910 | 0.1971831 | 10.71
5940 | 0.1941315 | 10.7
5970 | 0.1983568 | 10.68
6000 | #N/A | 10.64
6030 | 0.1997653 | 10.63
6060 | 0.1962441 | 10.63
6090 | 0.1957746 | 10.64
6120 | 0.1967136 | 10.6
6150 | #N/A | 10.56
6180 | 0.1910798 | 10.55
6210 | 0.1920188 | 10.53
6240 | 0.1910798 | 10.51
6270 | 0.1859155 | 10.49
6300 | #N/A | 10.48
6330 | 0.1840376 | 10.46
6360 | 0.1901408 | 10.46
6390 | 0.1870892 | 10.44
6420 | 0.1892019 | 10.41
6450 | #N/A | 10.39
6480 | 0.1795775 | 10.37
6510 | 0.1830986 | 10.36
6540 | 0.1816901 | 10.34
6570 | #N/A | 10.34
6600 | #N/A | 10.33
6630 | 0.1833333 | 10.3
6660 | 0.179108 | 10.29
6690 | 0.1767606 | 10.27
6720 | #N/A | 10.27
6750 | #N/A | 10.26
6780 | 0.1802817 | 10.25
6810 | 0.1701878 | 10.21
6840 | 0.1730047 | 10.21
6870 | #N/A | 10.2
6900 | #N/A | 10.17
6930 | 0.1680751 | 10.15
6960 | 0.1664319 | 10.15
6990 | 0.1692488 | 10.13
7020 | #N/A | 10.11
7050 | #N/A | 10.1
7080 | 0.1652582 | 10.08
7110 | 0.164554 | 10.07
7140 | 0.1647887 | 10.05
7170 | #N/A | 10.03
7200 | #N/A | 10.03
7230 | 0.1622066 | 10.03
7260 | 0.1600939 | 10.01
7290 | 0.1619718 | 10.02
7320 | #N/A | 9.99
7350 | #N/A | 9.99
7380 | 0.1586854 | 9.96
7410 | 0.1570423 | 9.95
7440 | 0.1579812 | 9.93
7470 | #N/A | 9.92
7500 | 0.1589202 | 9.93
7530 | 0.1551643 | 9.93
7560 | 0.1424883 | 9.9
7590 | 0.1507042 | 9.88
7620 | #N/A | 9.85
7650 | 0.1532864 | 9.87
7680 | 0.150939 | 9.85
7710 | 0.1539906 | 9.84
7740 | 0.1485915 | 9.83
7770 | #N/A | 9.81
7800 | 0.143662 | 9.8
7830 | 0.1474178 | 9.78
7860 | 0.1438967 | 9.78
7890 | 0.1446009 | 9.76
7920 | #N/A | 9.74
7950 | 0.1457746 | 9.74
7980 | 0.1359155 | 9.76
8010 | 0.1492958 | 9.73
8040 | 0.1474178 | 9.71
8070 | #N/A | 9.67
8100 | 0.143662 | 9.68
8130 | 0.1403756 | 9.69
8160 | 0.142723 | 9.71
8190 | 0.1410798 | 9.71
8220 | #N/A | 9.68
8250 | 0.141784 | 9.67
8280 | 0.1410798 | 9.65
8310 | 0.1373239 | 9.66
8340 | 0.1403756 | 9.65
8370 | #N/A | 9.62
8400 | 0.1399061 | 9.62
8430 | 0.1396714 | 9.63
8460 | 0.1394366 | 9.63
8490 | 0.1309859 | 9.62
8520 | #N/A | 9.61
8550 | 0.1302817 | 9.6
8580 | 0.1338028 | 9.59
8610 | 0.1342723 | 9.59
8640 | 0.1316901 | 9.59
8670 | #N/A | 9.57
8700 | 0.1286385 | 9.57
8730 | 0.1286385 | 9.55
8760 | 0.1314554 | 9.55
8790 | 0.1279343 | 9.54
8820 | #N/A | 9.52
8850 | 0.1312207 | 9.5
8880 | 0.1295775 | 9.5
8910 | 0.12277 | 9.49
8940 | 0.1265258 | 9.49
8970 | #N/A | 9.47
9000 | 0.1267606 | 9.49
9030 | 0.1279343 | 9.49
9060 | 0.1246479 | 9.48
9090 | #N/A | 9.47
9120 | #N/A | 9.48
9150 | 0.1241784 | 9.47
9180 | 0.1215962 | 9.47
9210 | 0.121831 | 9.49
9240 | 0.1230047 | 9.54
9270 | #N/A | 9.55
9300 | 0.1124413 | 9.56
9330 | 0.120892 | 9.55
9360 | 0.1262911 | 9.57
9390 | #N/A | 9.57
9420 | #N/A | 9.57
9450 | 0.1223005 | 9.56
9480 | 0.1197183 | 9.54
9510 | 0.1183099 | 9.53
9540 | #N/A | 9.53
9570 | #N/A | 9.54
9600 | 0.1183099 | 9.52
9630 | 0.1201878 | 9.51
9660 | 0.1178404 | 9.51
9690 | #N/A | 9.52
9720 | #N/A | 9.49
9750 | 0.1157277 | 9.48
9780 | 0.1138498 | 9.47
9810 | 0.1206573 | 9.45
9840 | #N/A | 9.47
9870 | #N/A | 9.47
9900 | 0.1117371 | 9.47
9930 | 0.1086854 | 9.48
9960 | 0.1157277 | 9.52
9990 | #N/A | 9.54
10020 | #N/A | 9.57
10050 | 0.114554 | 9.57
10080 | 0.1117371 | 9.56
10110 | 0.1077465 | 9.55
10140 | #N/A | 9.57
10170 | #N/A | 9.55
10200 | 0.1124413 | 9.53
10230 | 0.1105634 | 9.54
10260 | 0.1124413 | 9.55
10290 | #N/A | 9.54
10320 | #N/A | 9.52
10350 | 0.107277 | 9.51
10380 | 0.1107981 | 9.5
10410 | 0.1086854 | 9.47
10440 | #N/A | 9.47
10470 | 0.1110329 | 9.5
10500 | 0.1077465 | 9.51
10530 | 0.1077465 | 9.5
10560 | #N/A | 9.49
10590 | #N/A | 9.49
10620 | 0.1079812 | 9.47
10650 | 0.106338 | 9.47
10680 | 0.1037559 | 9.48
10710 | #N/A | 9.52
10740 | #N/A | 9.55
10770 | 0.1053991 | 9.57
10800 | 0.1044601 | 9.58
10830 | 0.1098592 | 9.6
10860 | #N/A | 9.61
10890 | #N/A | 9.61
10920 | 0.1084507 | 9.61
10950 | 0.1051643 | 9.62
10980 | 0.1011737 | 9.62
11010 | #N/A | 9.62
11040 | #N/A | 9.62
11070 | 0.09976526 | 9.61
11100 | 0.107277 | 9.59
11130 | 0.1044601 | 9.58
11160 | #N/A | 9.6
11190 | #N/A | 9.59
11220 | 0.1018779 | 9.59
11250 | 0.1007042 | 9.56
11280 | 0.1018779 | 9.55
11310 | #N/A | 9.56
11340 | 0.1065728 | 9.55
11370 | 0.1030516 | 9.53
11400 | 0.1079812 | 9.53
11430 | 0.1030516 | 9.52
11460 | #N/A | 9.51
11490 | 0.1002347 | 9.51
11520 | 0.1004695 | 9.5
11550 | 0.1061033 | 9.49
11580 | 0.1042254 | 9.5
11610 | #N/A | 9.49
11640 | 0.09577465 | 9.5
11670 | 0.1 | 9.49
11700 | 0.1011737 | 9.48
11730 | 0.1025822 | 9.47
11760 | #N/A | 9.45
11790 | 0.1039906 | 9.47
11820 | 0.1023474 | 9.48
11850 | 0.1004695 | 9.5
11880 | 0.1011737 | 9.52
11910 | #N/A | 9.52
11940 | 0.1002347 | 9.5
11970 | 0.1018779 | 9.52
12000 | 0.1016432 | 9.52
12030 | 0.100939 | 9.52
12060 | #N/A | 9.51
12090 | 0.09812207 | 9.5
12120 | 0.1028169 | 9.51
12150 | 0.09389671 | 9.51
12180 | 0.09741784 | 9.51
12210 | #N/A | 9.5
12240 | 0.09788732 | 9.49
12270 | 0.100939 | 9.49
12300 | 0.09812207 | 9.48
12330 | 0.1037559 | 9.47
12360 | #N/A | 9.45
12390 | 0.09835681 | 9.45
12420 | 0.1 | 9.48
12450 | 0.0971831 | 9.52
12480 | 0.09741784 | 9.55
12510 | #N/A | 9.57
12540 | 0.09671362 | 9.58
12570 | 0.1016432 | 9.58
12600 | 0.0971831 | 9.57
12630 | 0.09859155 | 9.57
12660 | #N/A | 9.58
12690 | 0.1004695 | 9.57
12720 | 0.1021127 | 9.56
12750 | 0.09600939 | 9.56
12780 | 0.1037559 | 9.55
12810 | #N/A | 9.52
12840 | 0.09953052 | 9.54
12870 | 0.1011737 | 9.52
12900 | 0.1007042 | 9.52
12930 | 0.09694836 | 9.52
12960 | #N/A | 9.51
12990 | 0.1023474 | 9.5
13020 | 0.09788732 | 9.49
13050 | 0.1 | 9.48
13080 | 0.09882629 | 9.48
13110 | #N/A | 9.45
13140 | 0.100939 | 9.45
13170 | 0.1016432 | 9.47
13200 | #N/A | 9.5
13230 | 0.09788732 | 9.52
13260 | 0.1037559 | 9.53
13290 | 0.09765258 | 9.52
13320 | 0.09577465 | 9.52
13350 | #N/A | 9.52
13380 | 0.09624413 | 9.51
13410 | 0.09342723 | 9.93
13440 | 0.0943662 | 11.09
13470 | 0.09366197 | 11.85
13500 | #N/A | 12.47
13530 | 0.09624413 | 13.18
13560 | 0.1004695 | 13.84
13590 | 0.1002347 | 14.44
13620 | #N/A | 14.95
13650 | #N/A | 15.4
13680 | 0.1035211 | 15.79
13710 | 0.1046948 | 16.11
13740 | #N/A | 16.39
13770 | #N/A | 16.66
13800 | 0.1086854 | 16.98
13830 | 0.1068075 | 17.34
13860 | 0.1112676 | 17.63
13890 | #N/A | 17.87
13920 | #N/A | 18.18
13950 | 0.1131455 | 18.59
13980 | 0.1157277 | 18.95
14010 | 0.1124413 | 19.3
14040 | #N/A | 19.63
14070 | #N/A | 19.99
14100 | 0.1187793 | 20.32
14130 | 0.1187793 | 20.6
14160 | 0.1166667 | 20.79
14190 | #N/A | 20.94
14220 | #N/A | 21.13
14250 | 0.1267606 | 21.3
14280 | 0.1230047 | 21.46
14310 | 0.1220657 | 21.48
14340 | #N/A | 21.46
14370 | #N/A | 21.48
14400 | 0.1328638 | 21.5
14430 | 0.1293427 | 21.32
14460 | 0.1319249 | 21.13
14490 | #N/A | 20.99
14520 | #N/A | 20.84
14550 | 0.1370892 | 20.61
14580 | 0.1375587 | 20.38
14610 | #N/A | 20.17
14640 | #N/A | 20.01
14670 | 0.1396714 | 19.86
14700 | 0.1443662 | 19.71
14730 | 0.1450704 | 19.57
14760 | #N/A | 19.45
14790 | 0.1453052 | 19.37
14820 | 0.1460094 | 19.32
14850 | #N/A | 19.26
14880 | 0.1462441 | 19.16
14910 | 0.149061 | 19.1
14940 | 0.1384977 | 19.14
14970 | 0.1474178 | 19.1
15000 | 0.1497653 | 19.07
15030 | 0.1485915 | 19.03
15060 | #N/A | 19.08
15090 | #N/A | 19.08
15120 | 0.150939 | 19.05
15150 | 0.1476526 | 19
15180 | 0.150939 | 19.02
15210 | #N/A | 19.04
15240 | #N/A | 19
15270 | 0.1462441 | 18.95
15300 | 0.1497653 | 19.12
15330 | 0.1549296 | 19.24
15360 | #N/A | 19.29
15390 | 0.1558685 | 19.31
15420 | 0.1561033 | 19.38
15450 | 0.157277 | 19.42
15480 | #N/A | 19.47
15510 | 0.158216 | 19.46
15540 | 0.1551643 | 19.61
15570 | 0.1626761 | 19.76
15600 | #N/A | 19.86
15630 | 0.1586854 | 19.88
15660 | 0.1591549 | 19.87
15690 | 0.1617371 | 19.9
15720 | 0.1626761 | 19.92
15750 | #N/A | 19.93
15780 | 0.1600939 | 19.95
15810 | 0.1600939 | 19.93
15840 | 0.1661972 | 19.87
15870 | #N/A | 19.81
15900 | 0.158216 | 19.76
15930 | 0.1661972 | 19.71
15960 | #N/A | 19.66
15990 | 0.1643192 | 19.63
16020 | #N/A | 19.6
16050 | 0.1697183 | 19.56
16080 | 0.1685446 | 19.52
16110 | #N/A | 19.52
16140 | 0.1652582 | 19.48
16170 | 0.1692488 | 19.42
16200 | 0.1657277 | 19.39
16230 | #N/A | 19.32
16260 | 0.1676056 | 19.26
16290 | 0.1711268 | 19.27
16320 | 0.1697183 | 19.25
16350 | #N/A | 19.22
16380 | #N/A | 19.18
16410 | 0.1730047 | 19.22
16440 | 0.1769953 | 19.29
16470 | #N/A | 19.3
16500 | 0.1723005 | 19.33
16530 | 0.1741784 | 19.39
16560 | #N/A | 19.46
16590 | 0.1786385 | 19.5
16620 | 0.1751174 | 19.51
16650 | 0.1767606 | 19.53
16680 | #N/A | 19.51
16710 | 0.1751174 | 19.47
16740 | 0.1793427 | 19.44
16770 | #N/A | 19.43
16800 | 0.1776995 | 19.47
16830 | 0.1807512 | 19.56
16860 | #N/A | 19.56
16890 | 0.1800469 | 19.53
16920 | 0.1786385 | 19.46
16950 | 0.1753521 | 19.42
16980 | #N/A | 19.39
17010 | 0.1849765 | 19.38
17040 | 0.1826291 | 19.42
17070 | 0.1828638 | 19.46
17100 | 0.1828638 | 19.49
17130 | 0.1814554 | 19.51
17160 | #N/A | 19.61
17190 | 0.1821596 | 19.73
17220 | 0.186385 | 19.8
17250 | #N/A | 19.79
17280 | 0.1884977 | 19.78
17310 | 0.1835681 | 19.77
17340 | #N/A | 19.79
17370 | 0.1861502 | 19.82
17400 | 0.1852113 | 19.85
17430 | #N/A | 19.85
17460 | 0.1852113 | 19.83
17490 | 0.186385 | 19.81
17520 | 0.1901408 | 19.85
17550 | #N/A | 19.93
17580 | 0.185446 | 20.01
17610 | 0.1901408 | 20.05
17640 | 0.1938967 | 20.02
17670 | #N/A | 20.02
17700 | 0.1910798 | 20.02
17730 | 0.1920188 | 20
17760 | 0.1913146 | 19.98
17790 | 0.1931925 | 19.93
17820 | 0.1953052 | 19.89
17850 | 0.1957746 | 19.86
17880 | 0.1889671 | 19.86
17910 | 0.1929577 | 19.84
17940 | #N/A | 19.83
17970 | 0.1899061 | 19.81
18000 | 0.1974178 | 19.79
18030 | #N/A | 19.73
18060 | 0.1957746 | 19.71
18090 | 0.1950704 | 19.69
18120 | 0.1981221 | 19.64
18150 | 0.193662 | 19.58
18180 | 0.1964789 | 19.53
18210 | 0.1964789 | 19.46
18240 | 0.1955399 | 19.45
18270 | 0.1988263 | 19.49
18300 | 0.1988263 | 19.53
18330 | #N/A | 19.52
18360 | 0.1934272 | 19.55
18390 | #N/A | 19.58
18420 | 0.1971831 | 19.56
18450 | 0.1997653 | 19.5
18480 | #N/A | 19.45
18510 | 0.1950704 | 19.38
18540 | 0.2030516 | 19.33
18570 | #N/A | 19.27
18600 | 0.2002347 | 19.26
18630 | 0.1971831 | 19.32
18660 | 0.200939 | 19.41
18690 | 0.2028169 | 19.49
18720 | #N/A | 19.52
18750 | 0.2039906 | 19.54
18780 | 0.1978873 | 19.54
18810 | 0.1967136 | 19.53
18840 | 0.2042254 | 19.48
18870 | 0.2037559 | 19.43
18900 | 0.1953052 | 19.39
18930 | 0.2049296 | 19.35
18960 | #N/A | 19.34
18990 | 0.2018779 | 19.35
19020 | 0.2042254 | 18.77
19050 | #N/A | 16.75
19080 | 0.1985915 | 16.27
19110 | 0.2021127 | 16.95
19140 | #N/A | 18.19
19170 | 0.2037559 | 19.54
19200 | 0.2046948 | 21.1
19230 | #N/A | 22.61
19260 | 0.1953052 | 24.1
19290 | #N/A | 25.7
19320 | 0.2070423 | 27.13
19350 | 0.2117371 | 28.41
19380 | 0.2147887 | 29.56
19410 | 0.2147887 | 30.43
19440 | 0.2122066 | 31.09
19470 | #N/A | 31.52
19500 | 0.2241784 | 31.97
19530 | 0.2321596 | 32.03
19560 | 0.2262911 | 32.01
19590 | 0.2286385 | 31.88
19620 | #N/A | 31.64
19650 | 0.2342723 | 31.39
19680 | 0.2298122 | 31.17
19710 | #N/A | 30.74
19740 | 0.2382629 | 30.53
19770 | #N/A | 30.17
19800 | 0.2469484 | 29.99
19830 | 0.2450704 | 29.76
19860 | 0.250939 | 29.63
19890 | 0.2528169 | 29.51
19920 | #N/A | 29.53
19950 | 0.2546948 | 29.44
19980 | 0.2511737 | 29.44
20010 | #N/A | 29.42
20040 | 0.2577465 | 29.45
20070 | 0.2598592 | 29.46
20100 | #N/A | 29.5
20130 | 0.2589202 | 29.56
20160 | #N/A | 29.61
20190 | 0.2669014 | 29.68
20220 | 0.2692488 | 29.73
20250 | 0.2676056 | 29.8
20280 | #N/A | 29.78
20310 | 0.2678404 | 29.84
20340 | #N/A | 29.88
20370 | 0.2730047 | 29.93
20400 | 0.2765258 | 29.98
20430 | #N/A | 29.99
20460 | 0.2774648 | 30.04
20490 | #N/A | 30.03
20520 | 0.2816901 | 30.08
20550 | #N/A | 30.17
20580 | 0.2802817 | 30.13
20610 | 0.2861502 | 30.1
20640 | 0.2861502 | 30.08
20670 | 0.2896714 | 30.04
20700 | #N/A | 30.05
20730 | #N/A | 30.13
20760 | 0.2913146 | 30.1
20790 | 0.2899061 | 30.07
20820 | 0.2915493 | 30.09
20850 | 0.2943662 | 30.08
20880 | #N/A | 30.06
20910 | 0.3011737 | 30.06
20940 | 0.2962441 | 29.99
20970 | 0.2992958 | 30.03
21000 | 0.2985915 | 29.99
21030 | 0.3035211 | 29.96
21060 | #N/A | 29.99
21090 | #N/A | 29.96
21120 | 0.307277 | 29.94
21150 | #N/A | 29.97
21180 | 0.3061033 | 29.95
21210 | 0.3075117 | 29.94
21240 | 0.3068075 | 29.93
21270 | 0.3086854 | 29.92
21300 | #N/A | 29.86
21330 | #N/A | 29.89
21360 | 0.3138498 | 29.89
21390 | 0.3140845 | 29.97
21420 | 0.3150235 | 29.99
21450 | #N/A | 30.01
21480 | 0.3100939 | 30
21510 | 0.3152582 | 29.99
21540 | 0.3176056 | 30
21570 | #N/A | 29.97
21600 | 0.3204225 | 29.99
21630 | 0.3223005 | 29.94
21660 | #N/A | 29.93
21690 | 0.3225352 | 29.96
21720 | 0.3253521 | 29.99
21750 | 0.3246479 | 30.01
21780 | 0.3255869 | 30.01
21810 | #N/A | 29.98
21840 | 0.3274648 | 29.99
21870 | 0.3305164 | 29.93
21900 | #N/A | 30.02
21930 | 0.328169 | 30.02
21960 | 0.3267606 | 30.04
21990 | 0.3293427 | 30.04
22020 | 0.3333333 | 30.04
22050 | #N/A | 30.01
22080 | #N/A | 29.98
22110 | 0.3366197 | 29.99
22140 | #N/A | 29.97
22170 | 0.3340376 | 29.97
22200 | #N/A | 30.01
22230 | 0.3401408 | 29.93
22260 | 0.3323944 | 30.05
22290 | 0.3401408 | 30.04
22320 | #N/A | 30.01
22350 | 0.3389671 | 30.01
22380 | 0.3387324 | 29.97
22410 | #N/A | 29.93
22440 | 0.3420188 | 29.99
22470 | #N/A | 29.96
22500 | #N/A | 29.99
22530 | 0.3408451 | 30.03
22560 | #N/A | 30.01
22590 | 0.3396714 | 30.01
22620 | #N/A | 30.06
22650 | 0.3485915 | 29.97
22680 | #N/A | 29.97
22710 | 0.3471831 | 29.97
22740 | 0.350939 | 29.97
22770 | #N/A | 29.98
22800 | 0.3516432 | 30.01
22830 | 0.3497653 | 29.97
22860 | 0.3469484 | 29.94
22890 | 0.3469484 | 29.91
22920 | #N/A | 29.84
22950 | 0.3523474 | 29.88
22980 | 0.356338 | 29.9
23010 | 0.3549296 | 29.89
23040 | 0.35 | 29.9
23070 | #N/A | 29.85
23100 | 0.3600939 | 29.89
23130 | #N/A | 29.87
23160 | #N/A | 29.87
23190 | 0.3568075 | 29.88
23220 | #N/A | 29.91
23250 | 0.3568075 | 29.9
23280 | #N/A | 29.92
23310 | 0.3600939 | 29.89
23340 | #N/A | 29.85
23370 | 0.3605634 | 29.92
23400 | 0.3549296 | 29.94
23430 | 0.3624413 | 29.94
23460 | #N/A | 29.95
23490 | 0.3629108 | 29.98
23520 | 0.3610329 | 31.64
23550 | 0.3652582 | 33.77
23580 | 0.3657277 | 30.78
23610 | #N/A | 31.86
23640 | 0.3638498 | 33.31
23670 | 0.3664319 | 33.62
23700 | #N/A | 33.51
23730 | 0.3699531 | 33.8
23760 | #N/A | 34
23790 | 0.3652582 | 34.08
23820 | #N/A | 34.13
23850 | 0.3687793 | 34.15
23880 | #N/A | 34.44
23910 | 0.3678404 | 34.54
23940 | 0.3678404 | 34.7
23970 | #N/A | 34.95
24000 | 0.37277 | 35.12
24030 | 0.3734742 | 35.36
24060 | #N/A | 35.72
24090 | 0.3774648 | 35.99
24120 | #N/A | 36.33
24150 | 0.379108 | 36.65
24180 | #N/A | 36.86
24210 | #N/A | 37.05
24240 | 0.3786385 | 37.31
24270 | #N/A | 37.49
24300 | 0.3807512 | 37.79
24330 | 0.3805164 | 38.18
24360 | 0.3830986 | 38.53
24390 | 0.3819249 | 38.86
24420 | 0.3906103 | 39.19
24450 | 0.385446 | 39.68
24480 | #N/A | 39.76
24510 | #N/A | 40.06
24540 | #N/A | 40.2
24570 | 0.3884977 | 40.34
24600 | #N/A | 40.41
24630 | #N/A | 40.44
24660 | 0.3868545 | 40.44
24690 | 0.3894366 | 40.41
24720 | #N/A | 40.42
24750 | 0.3896714 | 40.34
24780 | 0.3870892 | 40.36
24810 | 0.3978873 | 40.36
24840 | #N/A | 40.25
24870 | 0.3931925 | 40.16
24900 | 0.393662 | 40.13
24930 | 0.3929577 | 40.06
24960 | #N/A | 40.01
24990 | 0.3931925 | 39.91
25020 | #N/A | 39.95
25050 | #N/A | 39.98
25080 | #N/A | 40.01
25110 | 0.3910798 | 39.98
25140 | 0.3962441 | 40.01
25170 | 0.3922535 | 40.08
25200 | 0.3938967 | 40.18
25230 | #N/A | 40.19
25260 | #N/A | 40.26
25290 | 0.3929577 | 40.21
25320 | 0.3957746 | 40.23
25350 | #N/A | 40.25
25380 | #N/A | 40.29
25410 | 0.3922535 | 40.45
25440 | 0.3852113 | 40.48
25470 | 0.3943662 | 40.44
25500 | 0.3943662 | 40.4
25530 | #N/A | 40.36
25560 | #N/A | 40.41
25590 | 0.3981221 | 40.48
25620 | 0.3950704 | 40.53
25650 | #N/A | 40.61
25680 | #N/A | 40.61
25710 | 0.3924883 | 40.52
25740 | 0.3995305 | 40.61
25770 | 0.3934272 | 40.55
25800 | #N/A | 40.52
25830 | 0.3938967 | 40.42
25860 | 0.3938967 | 40.47
25890 | #N/A | 40.3
25920 | #N/A | 40.22
25950 | 0.392723 | 40.34
25980 | 0.3995305 | 40.27
26010 | #N/A | 40.32
26040 | #N/A | 40.26
26070 | #N/A | 40.2
26100 | #N/A | 40.2
26130 | #N/A | 40.17
26160 | 0.4002347 | 40.15
26190 | 0.4004695 | 40.18
26220 | 0.3946009 | 40.13
26250 | 0.3962441 | 40.19
26280 | 0.399061 | 40.12
26310 | #N/A | 40.14
26340 | #N/A | 40.01
26370 | #N/A | 40.11
26400 | 0.4025822 | 40.05
26430 | 0.3931925 | 40.06
26460 | 0.3953052 | 40.08
26490 | 0.3967136 | 40.01
26520 | 0.3948357 | 40.07
26550 | #N/A | 40.4
26580 | #N/A | 40.74
26610 | #N/A | 40.88
26640 | #N/A | 40.89
26670 | 0.3969484 | 40.99
26700 | 0.393662 | 41.18
26730 | 0.4011737 | 41.23
26760 | #N/A | 41.5
26790 | #N/A | 41.56
26820 | #N/A | 41.66
26850 | 0.3969484 | 41.91
26880 | 0.3920188 | 42.28
26910 | 0.3978873 | 42.42
26940 | 0.3943662 | 42.73
26970 | 0.3967136 | 42.98
27000 | 0.3981221 | 43.29
27030 | #N/A | 43.78
27060 | #N/A | 44.1
27090 | #N/A | 44.41
27120 | #N/A | 44.77
27150 | #N/A | 45.24
27180 | 0.3899061 | 45.66
27210 | 0.4002347 | 46.01
27240 | 0.4018779 | 46.4
27270 | 0.4039906 | 46.78
27300 | 0.4044601 | 47.21
27330 | 0.3992958 | 47.69
27360 | 0.4023474 | 48.06
27390 | #N/A | 48.48
27420 | #N/A | 48.89
27450 | #N/A | 49.3
27480 | #N/A | 49.78
27510 | #N/A | 50.08
27540 | 0.406338 | 50.33
27570 | 0.4025822 | 50.68
27600 | 0.4046948 | 50.76
27630 | 0.4061033 | 50.96
27660 | 0.3969484 | 50.99
27690 | 0.4077465 | 51.31
27720 | 0.4035211 | 51.27
27750 | #N/A | 51.32
27780 | #N/A | 51.43
27810 | #N/A | 51.37
27840 | 0.4030516 | 51.34
27870 | 0.3964789 | 51.34
27900 | 0.4065728 | 51.2
27930 | 0.4042254 | 51.03
27960 | 0.4046948 | 50.91
27990 | 0.4044601 | 50.96
28020 | 0.4028169 | 50.86
28050 | #N/A | 50.75
28080 | #N/A | 50.48
28110 | #N/A | 50.43
28140 | #N/A | 50.39
28170 | #N/A | 50.35
28200 | 0.4056338 | 50.27
28230 | 0.406338 | 50.16
28260 | 0.4032864 | 50.12
28290 | 0.4053991 | 50.03
28320 | 0.4065728 | 49.88
28350 | 0.4037559 | 49.76
28380 | 0.4016432 | 49.83
28410 | #N/A | 49.85
28440 | #N/A | 49.91
28470 | #N/A | 49.95
28500 | #N/A | 49.89
28530 | #N/A | 49.86
28560 | 0.4051643 | 49.91
28590 | 0.4075117 | 49.93
28620 | 0.4044601 | 49.95
28650 | 0.4007042 | 49.87
28680 | 0.4046948 | 49.87
28710 | 0.4049296 | 49.91
28740 | 0.4023474 | 50.04
28770 | #N/A | 49.91
28800 | #N/A | 49.96
28830 | #N/A | 49.95
28860 | #N/A | 49.85
28890 | #N/A | 49.77
28920 | 0.400939 | 49.87
28950 | 0.4018779 | 49.89
28980 | 0.4044601 | 49.93
29010 | 0.4007042 | 50
29040 | 0.4035211 | 50.07
29070 | 0.4035211 | 50.04
29100 | 0.4058685 | 49.98
29130 | 0.4053991 | 49.97
29160 | #N/A | 49.92
29190 | #N/A | 50.14
29220 | #N/A | 50.22
29250 | 0.4051643 | 50.15
29280 | 0.3992958 | 50.13
29310 | 0.4068075 | 50.05
29340 | 0.4025822 | 50.03
29370 | 0.4032864 | 49.96
29400 | 0.4004695 | 50.08
29430 | #N/A | 50.13
29460 | #N/A | 50
29490 | 0.4021127 | 49.98
29520 | 0.3981221 | 49.98
29550 | 0.4046948 | 50.02
29580 | 0.3992958 | 50.03
29610 | 0.4042254 | 49.95
29640 | #N/A | 49.96
29670 | #N/A | 50.17
29700 | #N/A | 50.45
29730 | #N/A | 50.6
29760 | 0.4028169 | 50.79
29790 | 0.4068075 | 50.91
29820 | 0.4018779 | 51.1
29850 | 0.4042254 | 51.53
29880 | 0.4021127 | 51.75
29910 | 0.4046948 | 51.96
29940 | #N/A | 52.34
29970 | #N/A | 52.6
30000 | #N/A | 53.07
30030 | #N/A | 53.6
30060 | #N/A | 53.95
30090 | 0.4056338 | 54.37
30120 | 0.4042254 | 54.81
30150 | 0.4053991 | 55.14
30180 | 0.4028169 | 55.54
30210 | 0.4044601 | 56.03
30240 | 0.4075117 | 56.45
30270 | 0.4051643 | 56.82
30300 | 0.4035211 | 57.06
30330 | 0.408216 | 57.55
30360 | #N/A | 57.9
30390 | #N/A | 58.38
30420 | #N/A | 58.69
30450 | 0.4070423 | 59.13
30480 | 0.4028169 | 59.46
30510 | 0.4061033 | 59.78
30540 | 0.4143192 | 60.11
30570 | 0.4084507 | 60.62
30600 | 0.4058685 | 60.72
30630 | 0.4112676 | 60.88
30660 | 0.406338 | 61.08
30690 | 0.4112676 | 61.19
30720 | #N/A | 61.17
30750 | #N/A | 61.25
30780 | #N/A | 61.25
30810 | #N/A | 61.05
30840 | #N/A | 61.03
30870 | 0.4115023 | 60.88
30900 | 0.4103286 | 60.81
30930 | 0.4100939 | 60.6
30960 | 0.4079812 | 60.68
30990 | 0.4065728 | 60.71
31020 | 0.4089202 | 60.52
31050 | 0.4068075 | 60.43
31080 | 0.4030516 | 60.23
31110 | #N/A | 60.27
31140 | #N/A | 60.2
31170 | #N/A | 60.15
31200 | #N/A | 59.97
31230 | #N/A | 59.78
31260 | 0.4042254 | 59.9
31290 | 0.4100939 | 59.81
31320 | 0.4037559 | 59.86
31350 | 0.4079812 | 59.97
31380 | 0.4042254 | 59.99
31410 | 0.4117371 | 59.9
31440 | 0.4075117 | 59.95
31470 | #N/A | 59.9
31500 | #N/A | 59.92
31530 | #N/A | 59.95
31560 | #N/A | 59.95
31590 | #N/A | 59.93
31620 | 0.4044601 | 59.99
31650 | 0.4042254 | 60.05
31680 | 0.4079812 | 59.95
31710 | 0.4051643 | 59.98
31740 | 0.4110329 | 59.98
31770 | 0.413615 | 59.95
31800 | 0.4093897 | 59.95
31830 | 0.4100939 | 59.98
31860 | 0.4070423 | 59.92
31890 | #N/A | 59.93
31920 | #N/A | 60.04
31950 | #N/A | 60
31980 | #N/A | 59.95
32010 | #N/A | 59.97
32040 | 0.4051643 | 60.05
32070 | 0.408216 | 60.05
32100 | 0.4077465 | 60.01
32130 | 0.4124413 | 59.91
32160 | 0.406338 | 59.99
32190 | 0.4079812 | 59.97
32220 | 0.4037559 | 59.91
32250 | 0.4077465 | 59.92
32280 | #N/A | 59.8
32310 | #N/A | 59.99
32340 | #N/A | 60.01
32370 | #N/A | 60
32400 | #N/A | 59.98
32430 | 0.4056338 | 60.05
32460 | 0.4051643 | 60.11
32490 | 0.4018779 | 60.09
32520 | 0.4086854 | 60.09
32550 | 0.4105634 | 60.16
32580 | 0.4070423 | 61.26
32610 | 0.4056338 | 62.78
32640 | 0.4086854 | 63.43
32670 | 0.4053991 | 63.63
32700 | #N/A | 63.63
32730 | #N/A | 63.62
32760 | #N/A | 63.65
32790 | #N/A | 63.6
32820 | #N/A | 63.5
32850 | 0.4103286 | 63.26
32880 | 0.4077465 | 63.12
32910 | 0.4105634 | 63.06
32940 | 0.4100939 | 62.88
32970 | 0.4046948 | 63.01
33000 | 0.407277 | 63.08
33030 | 0.4077465 | 63.2
33060 | 0.4112676 | 63.24
33090 | 0.4105634 | 63.66
33120 | #N/A | 64.1
33150 | #N/A | 64.37
33180 | #N/A | 64.78
33210 | #N/A | 65.25
33240 | #N/A | 65.75
33270 | 0.4068075 | 66.47
33300 | 0.4117371 | 66.91
33330 | 0.4124413 | 67.49
33360 | 0.4126761 | 67.91
33390 | 0.4117371 | 68.21
33420 | 0.4070423 | 68.8
33450 | 0.4077465 | 69.15
33480 | 0.4103286 | 69.6
33510 | #N/A | 70
33540 | #N/A | 70.24
33570 | #N/A | 70.52
33600 | #N/A | 70.76
33630 | #N/A | 70.9
33660 | #N/A | 71.03
33690 | 0.4173709 | 71.13
33720 | 0.413615 | 71.07
33750 | 0.4131455 | 70.95
33780 | 0.4164319 | 71
33810 | 0.4105634 | 70.84
33840 | 0.4159624 | 70.69
33870 | 0.415493 | 70.6
33900 | 0.4079812 | 70.62
33930 | #N/A | 70.48
33960 | #N/A | 70.35
33990 | #N/A | 70.34
34020 | #N/A | 70.44
34050 | #N/A | 70.3
34080 | 0.4147887 | 70.14
34110 | 0.4117371 | 70.18
34140 | 0.4143192 | 70.07
34170 | 0.4166667 | 70.12
34200 | 0.4124413 | 69.89
34230 | 0.4061033 | 69.8
34260 | 0.413615 | 69.93
34290 | 0.4126761 | 69.93
34320 | 0.413615 | 69.84
34350 | #N/A | 69.67
34380 | #N/A | 69.78
34410 | #N/A | 69.92
34440 | #N/A | 70.08
34470 | #N/A | 70.04
34500 | 0.4117371 | 70.03
34530 | 0.4056338 | 69.92
34560 | 0.4091549 | 69.97
34590 | 0.4042254 | 70.04
34620 | 0.4115023 | 69.86
34650 | 0.4107981 | 69.98
34680 | 0.4117371 | 69.95
34710 | 0.4138498 | 70.1
34740 | #N/A | 70.14
34770 | #N/A | 70.03
34800 | #N/A | 70.19
34830 | #N/A | 70.09
34860 | #N/A | 70
34890 | 0.4112676 | 69.98
34920 | 0.4089202 | 70.14
34950 | 0.4096244 | 70.24
34980 | 0.4091549 | 70.13
35010 | 0.4093897 | 70.15
35040 | 0.4112676 | 70.08
35070 | 0.408216 | 69.96
35100 | 0.4129108 | 70
35130 | 0.4117371 | 70.02
35160 | #N/A | 70.25
35190 | #N/A | 70.08
35220 | #N/A | 69.93
35250 | #N/A | 69.75
35280 | #N/A | 69.72
35310 | 0.4077465 | 69.69
35340 | 0.4093897 | 69.98
35370 | 0.413615 | 69.76
35400 | 0.4124413 | 69.76
35430 | 0.4068075 | 69.88
35460 | 0.4077465 | 70
35490 | 0.4119718 | 69.93
35520 | 0.4084507 | 69.98
35550 | 0.4152582 | 70.1
35580 | #N/A | 69.97
35610 | #N/A | 70.05
35640 | #N/A | 70.08
35670 | #N/A | 70.07
35700 | #N/A | 70.31
35730 | 0.4129108 | 70.58
35760 | 0.4131455 | 70.84
35790 | 0.4100939 | 71.09
35820 | 0.4112676 | 71.27
35850 | 0.415493 | 71.77
35880 | 0.4138498 | 72.07
35910 | 0.4107981 | 72.47
35940 | 0.4122066 | 72.78
35970 | #N/A | 73.42
36000 | #N/A | 73.74
36030 | #N/A | 74.04
36060 | #N/A | 74.52
36090 | #N/A | 74.99
36120 | 0.4124413 | 75.31
36150 | 0.4093897 | 75.6
36180 | 0.4119718 | 75.83
36210 | 0.4117371 | 76.27
36240 | 0.4131455 | 76.62
36270 | 0.4131455 | 77
36300 | 0.4129108 | 77.48
36330 | 0.4077465 | 77.91
36360 | 0.4152582 | 78.13
36390 | #N/A | 78.5
36420 | #N/A | 79.02
36450 | #N/A | 79.29
36480 | #N/A | 79.73
36510 | #N/A | 80
36540 | 0.4110329 | 80.22
36570 | 0.4166667 | 80.57
36600 | 0.4152582 | 80.56
36630 | 0.4091549 | 80.72
36660 | 0.4133803 | 80.76
36690 | 0.4178404 | 80.89
36720 | 0.4096244 | 80.86
36750 | 0.4152582 | 80.89
36780 | 0.4143192 | 80.86
36810 | #N/A | 80.68
36840 | #N/A | 80.62
36870 | #N/A | 80.57
36900 | #N/A | 80.51
36930 | #N/A | 80.55
36960 | 0.4166667 | 80.36
36990 | 0.4079812 | 80.44
37020 | 0.4084507 | 80.27
37050 | 0.4150235 | 80.28
37080 | 0.4140845 | 80.14
37110 | 0.4133803 | 79.96
37140 | 0.4112676 | 79.74
37170 | 0.4152582 | 79.89
37200 | #N/A | 80.01
37230 | #N/A | 80.12
37260 | #N/A | 79.98
37290 | #N/A | 79.95
37320 | #N/A | 79.94
37350 | 0.4169014 | 79.93
37380 | 0.4157277 | 79.96
37410 | 0.4147887 | 79.95
37440 | 0.4105634 | 79.82
37470 | 0.4115023 | 79.7
37500 | 0.4103286 | 79.85
37530 | 0.4138498 | 79.79
37560 | 0.4110329 | 79.89
37590 | 0.4124413 | 79.94
37620 | #N/A | 80.12
37650 | #N/A | 80.04
37680 | #N/A | 79.93
37710 | #N/A | 80.05
37740 | #N/A | 80.01
37770 | 0.4122066 | 79.99
37800 | 0.4157277 | 79.96
37830 | 0.4138498 | 80.04
37860 | 0.4091549 | 80.05
37890 | 0.4147887 | 80.15
37920 | 0.4131455 | 80.25
37950 | 0.4133803 | 80.1
37980 | 0.4133803 | 80.1
38010 | 0.4124413 | 80.32
38040 | #N/A | 80.16
38070 | #N/A | 80.05
38100 | #N/A | 80.11
38130 | #N/A | 80.08
38160 | #N/A | 80.14
38190 | 0.4096244 | 80.05
38220 | 0.4077465 | 80.09
38250 | 0.4124413 | 80.18
38280 | 0.4131455 | 80.1
38310 | 0.4152582 | 80.13
38340 | 0.4070423 | 80.15
38370 | 0.413615 | 79.96
38400 | 0.414554 | 79.92
38430 | #N/A | 79.89
38460 | #N/A | 80.07
38490 | #N/A | 79.97
38520 | #N/A | 79.94
38550 | #N/A | 80.14
38580 | 0.4152582 | 79.87
38610 | 0.4169014 | 79.92
38640 | 0.4117371 | 80.12
38670 | 0.4157277 | 80.27
38700 | 0.4103286 | 80.39
38730 | 0.4140845 | 80.55
38760 | 0.4124413 | 80.76
38790 | 0.413615 | 80.94
38820 | 0.4122066 | 81.27
38850 | #N/A | 81.69
38880 | #N/A | 81.98
38910 | #N/A | 82.14
38940 | #N/A | 82.58
38970 | #N/A | 83.21
39000 | 0.4159624 | 83.67
39030 | 0.4147887 | 83.92
39060 | 0.413615 | 84.3
39090 | 0.4129108 | 84.69
39120 | 0.4119718 | 85.15
39150 | 0.413615 | 85.7
39180 | 0.413615 | 85.89
39210 | 0.4112676 | 86.3
39240 | 0.4103286 | 86.76
39270 | #N/A | 87.1
39300 | #N/A | 87.45
39330 | #N/A | 87.76
39360 | #N/A | 88.19
39390 | #N/A | 88.52
39420 | 0.4183099 | 88.78
39450 | 0.4192488 | 89.1
39480 | 0.4206573 | 89.34
39510 | 0.4143192 | 89.58
39540 | 0.4129108 | 90.06
39570 | 0.4185446 | 90.3
39600 | 0.4169014 | 90.51
39630 | 0.4138498 | 90.65
39660 | #N/A | 90.81
39690 | #N/A | 90.84
39720 | #N/A | 90.93
39750 | #N/A | 90.92
39780 | #N/A | 90.78
39810 | 0.4147887 | 90.67
39840 | 0.4180751 | 90.57
39870 | 0.4159624 | 90.5
39900 | 0.4110329 | 90.47
39930 | 0.413615 | 90.4
39960 | 0.4166667 | 90.33
39990 | 0.4166667 | 90.09
40020 | 0.4178404 | 89.93
40050 | 0.4140845 | 89.91
40080 | #N/A | 89.9
40110 | #N/A | 89.91
40140 | #N/A | 89.9
40170 | #N/A | 90.04
40200 | #N/A | 90.09
40230 | 0.4169014 | 90.04
40260 | 0.4201878 | 89.89
40290 | 0.4164319 | 89.86
40320 | 0.4173709 | 89.81
40350 | 0.4192488 | 89.94
40380 | 0.4197183 | 89.91
40410 | 0.4192488 | 89.87
40440 | 0.4152582 | 89.94
40470 | 0.4126761 | 89.99
40500 | #N/A | 89.93
40530 | #N/A | 89.87
40560 | #N/A | 89.88
40590 | #N/A | 89.89
40620 | #N/A | 89.87
40650 | 0.4173709 | 90.13
40680 | 0.4147887 | 90.19
40710 | 0.4185446 | 90.02
40740 | 0.4143192 | 90.07
40770 | 0.4138498 | 90.3
40800 | 0.4103286 | 90.38
40830 | 0.4091549 | 90.34
40860 | 0.4147887 | 90.26
40890 | #N/A | 90.07
40920 | #N/A | 89.99
40950 | #N/A | 89.94
40980 | #N/A | 90.03
41010 | #N/A | 90.03
41040 | 0.4169014 | 90.17
41070 | 0.4138498 | 90.14
41100 | 0.4173709 | 89.92
41130 | 0.4192488 | 89.88
41160 | 0.4122066 | 90.02
41190 | 0.4133803 | 90.01
41220 | 0.4152582 | 90.04
41250 | 0.4117371 | 90
41280 | 0.4176056 | 89.95
41310 | #N/A | 89.86
41340 | #N/A | 89.92
41370 | #N/A | 89.98
41400 | #N/A | 89.8
41430 | #N/A | 89.8
41460 | 0.4180751 | 89.8
41490 | 0.4161972 | 89.71
41520 | 0.4157277 | 89.8
41550 | 0.4169014 | 89.99
41580 | 0.4129108 | 89.95
41610 | 0.4140845 | 90.06
41640 | 0.4161972 | 89.97
41670 | 0.4133803 | 89.92
41700 | 0.4187793 | 89.91
41730 | #N/A | 89.93
41760 | #N/A | 89.99
41790 | #N/A | 90.08
41820 | #N/A | 90.21
41850 | 0.4126761 | 90.06
41880 | 0.4183099 | 89.89
41910 | 0.4159624 | 89.93
41940 | 0.4159624 | 89.86
41970 | 0.4140845 | 90.09
42000 | 0.4173709 | 90.3
42030 | 0.4178404 | 90.4
42060 | 0.4133803 | 90.6
42090 | 0.4173709 | 90.68
42120 | #N/A | 90.76
42150 | #N/A | 90.92
42180 | #N/A | 91.02
42210 | #N/A | 91.15
42240 | #N/A | 91.24
42270 | 0.4115023 | 91.39
42300 | 0.4169014 | 91.62
42330 | 0.4194836 | 91.81
42360 | 0.4199531 | 92.1
42390 | 0.4176056 | 92.26
42420 | 0.4150235 | 92.38
42450 | 0.4180751 | 92.67
42480 | 0.4171362 | 92.93
42510 | 0.4185446 | 93.1
42540 | #N/A | 93.32
42570 | #N/A | 93.55
42600 | #N/A | 93.67
42630 | #N/A | 93.64
42660 | #N/A | 93.75
42690 | 0.4152582 | 93.91
42720 | 0.4199531 | 94.17
42750 | 0.4159624 | 94.47
42780 | 0.4150235 | 94.7
42810 | 0.4178404 | 94.81
42840 | 0.4164319 | 94.96
42870 | 0.4173709 | 95.06
42900 | 0.4133803 | 95.04
42930 | #N/A | 95.12
42960 | #N/A | 95.22
42990 | #N/A | 95.18
43020 | #N/A | 94.99
43050 | #N/A | 95.12
43080 | 0.4244131 | 95.2
43110 | 0.4192488 | 95.26
43140 | 0.4197183 | 95.34
43170 | 0.4185446 | 95.31
43200 | 0.420892 | 95.33
43230 | 0.4197183 | 95.29
43260 | 0.4173709 | 95.23
43290 | 0.4178404 | 95.24
43320 | 0.4223005 | 95.16
43350 | #N/A | 95.13
43380 | #N/A | 95.19
43410 | #N/A | 95.12
43440 | #N/A | 95.07
43470 | #N/A | 95.05
43500 | 0.4213615 | 95.07
43530 | 0.4169014 | 95.02
43560 | 0.4171362 | 95.07
43590 | 0.4220657 | 95.11
43620 | 0.4171362 | 95.17
43650 | 0.413615 | 95.12
43680 | 0.4213615 | 95.05
43710 | 0.4171362 | 95.07
43740 | 0.4152582 | 95
43770 | #N/A | 94.96
43800 | #N/A | 94.91
43830 | #N/A | 94.9
43860 | #N/A | 94.79
43890 | #N/A | 94.75
43920 | 0.4133803 | 94.77
43950 | 0.4147887 | 94.72
43980 | 0.4185446 | 94.78
44010 | 0.4131455 | 94.76
44040 | 0.4150235 | 94.76
44070 | 0.4122066 | 94.89
44100 | 0.4157277 | 94.89
44130 | 0.4192488 | 94.87
44160 | 0.4124413 | 94.78
44190 | #N/A | 94.75
44220 | #N/A | 94.77
44250 | #N/A | 94.81
44280 | #N/A | 94.95
44310 | 0.4164319 | 95.17
44340 | 0.4190141 | 95.07
44370 | 0.4126761 | 95
44400 | 0.4173709 | 94.92
44430 | 0.4173709 | 94.89
44460 | 0.4147887 | 95.08
44490 | 0.4138498 | 95.21
44520 | 0.4143192 | 95.17
44550 | 0.4143192 | 95.2
44580 | #N/A | 95.14
44610 | #N/A | 95.24
44640 | #N/A | 95.34
44670 | #N/A | 95.29
44700 | #N/A | 95.17
44730 | 0.4178404 | 95.01
44760 | 0.4194836 | 95.07
44790 | 0.4173709 | 94.91
44820 | 0.4138498 | 94.82
44850 | 0.4237089 | 94.86
44880 | 0.4185446 | 94.94
44910 | 0.4183099 | 95.08
44940 | 0.4140845 | 95.07
44970 | 0.4098592 | 95.01
45000 | #N/A | 95.07
45030 | #N/A | 95.19
45060 | #N/A | 95.19
45090 | #N/A | 95.08
45120 | #N/A | 95.08
45150 | 0.4255869 | 95.06