## Sheet1
time_s | hpv | uptake
0 | 90.46 | 0.04775726
30 | 99.25 | #N/A
60 | 87.24 | 0.04432718
90 | 76.77 | 0.04511873
120 | 71.69 | 0.05725594
150 | 69.67 | 0.05197889
180 | 68.79 | #N/A
210 | 69.14 | 0.05039578
240 | 70.77 | 0.05171504
270 | 73.32 | 0.05883905
300 | 76.64 | 0.0525066
330 | 80.43 | #N/A
360 | 84.21 | 0.05382586
390 | 87.59 | 0.0525066
420 | 90.61 | 0.04591029
450 | 93.08 | 0.04722955
480 | 94.48 | #N/A
510 | 95.47 | 0.04934037
540 | 96.16 | 0.0525066
570 | 96.47 | 0.04591029
600 | 96.68 | 0.05145119
630 | 96.76 | #N/A
660 | 96.8 | 0.06437995
690 | 96.57 | 0.04934037
720 | 96.12 | 0.05488127
750 | 95.28 | 0.05329815
780 | 94.35 | #N/A
810 | 93.23 | 0.05224274
840 | 92.1 | 0.06015831
870 | 91.12 | 0.04986807
900 | 90.46 | 0.05725594
930 | 89.8 | #N/A
960 | 89.38 | 0.05514512
990 | 89.01 | 0.05567282
1020 | 88.8 | 0.05488127
1050 | 88.62 | 0.05065963
1080 | 88.57 | #N/A
1110 | 88.88 | 0.05197889
1140 | 88.84 | 0.04643799
1170 | 88.91 | 0.05514512
1200 | 89.01 | 0.05356201
1230 | 89.33 | #N/A
1260 | 89.42 | 0.05514512
1290 | 89.64 | 0.05620053
1320 | 89.73 | 0.05699208
1350 | 89.83 | #N/A
1380 | 89.88 | #N/A
1410 | 89.94 | 0.05408971
1440 | 89.91 | 0.04960422
1470 | 90.04 | 0.05277045
1500 | 89.99 | #N/A
1530 | 90.02 | #N/A
1560 | 90.04 | 0.05488127
1590 | 90.13 | 0.05356201
1620 | 89.97 | 0.05039578
1650 | 90 | #N/A
1680 | 89.93 | #N/A
1710 | 90.02 | 0.05567282
1740 | 90.05 | 0.05699208
1770 | 89.93 | 0.05672823
1800 | 89.89 | #N/A
1830 | 90 | #N/A
1860 | 89.79 | 0.05382586
1890 | 89.74 | 0.04775726
1920 | 89.56 | 0.05356201
1950 | 89.55 | #N/A
1980 | 89.62 | #N/A
2010 | 89.7 | 0.05356201
2040 | 89.67 | 0.04353562
2070 | 89.78 | 0.05118734
2100 | 89.78 | #N/A
2130 | 89.73 | #N/A
2160 | 89.77 | 0.05831135
2190 | 89.81 | 0.05514512
2220 | 89.95 | 0.04775726
2250 | 90 | #N/A
2280 | 90.08 | #N/A
2310 | 90.07 | 0.05804749
2340 | 90.14 | 0.05725594
2370 | 90.04 | 0.05197889
2400 | 90.12 | #N/A
2430 | 90.16 | 0.05620053
2460 | 90 | 0.05329815
2490 | 90.07 | 0.04881266
2520 | 90.12 | 0.05013193
2550 | 90.07 | #N/A
2580 | 90.08 | 0.05620053
2610 | 89.88 | 0.05224274
2640 | 89.85 | 0.05461741
2670 | 89.91 | 0.0591029
2700 | 89.83 | #N/A
2730 | 88.46 | 0.05197889
2760 | 85.81 | 0.0469657
2790 | 84.73 | 0.04617414
2820 | 84.24 | 0.05065963
2850 | 83.83 | #N/A
2880 | 83.23 | 0.06042216
2910 | 82.74 | 0.05672823
2940 | 81.88 | 0.04802111
2970 | 80.92 | 0.05382586
3000 | 79.97 | #N/A
3030 | 78.98 | 0.05118734
3060 | 77.95 | 0.04881266
3090 | 76.96 | 0.0585752
3120 | 75.85 | 0.0469657
3150 | 74.52 | #N/A
3180 | 73.08 | 0.06147757
3210 | 71.63 | 0.05408971
3240 | 70.32 | 0.05118734
3270 | 68.86 | 0.05277045
3300 | 67.27 | #N/A
3330 | 65.57 | 0.05224274
3360 | 64.02 | 0.05197889
3390 | 62.47 | 0.04854881
3420 | 60.9 | #N/A
3450 | 59.31 | 0.05567282
3480 | 57.76 | 0.0585752
3510 | 56.25 | 0.05329815
3540 | 54.72 | #N/A
3570 | 53.26 | #N/A
3600 | 52.02 | 0.05778364
3630 | 50.84 | 0.05646438
3660 | 49.73 | 0.05514512
3690 | 48.71 | 0.05831135
3720 | 47.8 | 0.05567282
3750 | 46.93 | 0.05778364
3780 | 46.16 | #N/A
3810 | 45.39 | 0.05751979
3840 | 44.6 | 0.05989446
3870 | 44.09 | 0.05831135
3900 | 43.66 | 0.06094987
3930 | 43.02 | #N/A
3960 | 42.34 | 0.05804749
3990 | 41.78 | 0.05751979
4020 | 41.45 | 0.06200528
4050 | 41 | #N/A
4080 | 40.53 | 0.06279683
4110 | 40.01 | 0.05461741
4140 | 39.63 | #N/A
4170 | 39.25 | 0.05593668
4200 | 38.9 | 0.0585752
4230 | 38.62 | 0.06807388
4260 | 38.37 | 0.06596306
4290 | 38.28 | 0.06042216
4320 | 38.21 | 0.06015831
4350 | 38.06 | #N/A
4380 | 37.9 | #N/A
4410 | 37.74 | 0.05540897
4440 | 37.65 | 0.06490765
4470 | 37.69 | 0.05989446
4500 | 37.69 | #N/A
4530 | 37.7 | 0.05989446
4560 | 37.65 | 0.06068602
4590 | 37.67 | #N/A
4620 | 37.73 | 0.05883905
4650 | 37.82 | 0.06015831
4680 | 37.92 | #N/A
4710 | 37.98 | 0.06094987
4740 | 38.07 | 0.05883905
4770 | 38.18 | 0.05989446
4800 | 38.32 | #N/A
4830 | 38.47 | 0.06701847
4860 | 38.59 | #N/A
4890 | 38.78 | 0.06121372
4920 | 38.88 | 0.06015831
4950 | 39.02 | #N/A
4980 | 39.09 | 0.05751979
5010 | 39.23 | 0.05751979
5040 | 39.29 | 0.06121372
5070 | 39.42 | 0.06437995
5100 | 39.52 | 0.05883905
5130 | 39.66 | 0.06147757
5160 | 39.73 | 0.06437995
5190 | 39.83 | #N/A
5220 | 39.96 | 0.06147757
5250 | 39.93 | 0.05672823
5280 | 40.01 | #N/A
5310 | 40.19 | 0.06068602
5340 | 40.09 | #N/A
5370 | 40.13 | 0.0646438
5400 | 40.12 | 0.0585752
5430 | 40.1 | 0.0591029
5460 | 40.17 | 0.05936675
5490 | 40.17 | #N/A
5520 | 40.2 | 0.06385224
5550 | 40.18 | 0.06253298
5580 | 40.01 | #N/A
5610 | 40.01 | 0.06068602
5640 | 40.23 | 0.05488127
5670 | 40.22 | #N/A
5700 | 40.32 | 0.05936675
5730 | 40.47 | 0.06200528
5760 | 40.5 | #N/A
5790 | 40.52 | 0.0646438
5820 | 40.37 | 0.05567282
5850 | 40.36 | 0.0585752
5880 | 37.25 | 0.06200528
5910 | 41.71 | #N/A
5940 | 44.4 | 0.06042216
5970 | 44.92 | 0.06068602
6000 | 44.9 | #N/A
6030 | 44.59 | 0.0585752
6060 | 44.27 | 0.06306069
6090 | 43.79 | #N/A
6120 | 43.31 | 0.05461741
6150 | 42.79 | 0.05672823
6180 | 42.18 | #N/A
6210 | 41.55 | 0.06226913
6240 | 40.93 | #N/A
6270 | 40.26 | 0.05778364
6300 | 39.35 | 0.06411609
6330 | 38.58 | #N/A
6360 | 37.96 | 0.06306069
6390 | 37.36 | 0.06886544
6420 | 36.43 | 0.0525066
6450 | 35.63 | 0.07519789
6480 | 35.03 | #N/A
6510 | 34.43 | 0.06754617
6540 | 33.56 | 0.06833773
6570 | 32.87 | #N/A
6600 | 32.28 | 0.05804749
6630 | 31.78 | 0.05989446
6660 | 31.06 | 0.06860158
6690 | 30.41 | 0.06121372
6720 | 29.93 | 0.06068602
6750 | 29.52 | 0.06781003
6780 | 28.81 | #N/A
6810 | 28.17 | 0.06226913
6840 | 27.65 | 0.06411609
6870 | 27.24 | #N/A
6900 | 26.66 | 0.06886544
6930 | 26.1 | #N/A
6960 | 25.7 | 0.05936675
6990 | 25.35 | 0.06675462
7020 | 24.89 | #N/A
7050 | 24.36 | 0.06701847
7080 | 23.91 | #N/A
7110 | 23.55 | 0.0646438
7140 | 23.14 | 0.0651715
7170 | 22.68 | 0.06807388
7200 | 22.35 | #N/A
7230 | 22.01 | 0.06886544
7260 | 21.67 | #N/A
7290 | 21.21 | 0.0646438
7320 | 20.86 | 0.05804749
7350 | 20.58 | 0.06358839
7380 | 20.31 | 0.06622691
7410 | 19.94 | #N/A
7440 | 19.6 | 0.05751979
7470 | 19.32 | #N/A
7500 | 19.07 | 0.06094987
7530 | 18.69 | 0.07203166
7560 | 18.35 | 0.06279683
7590 | 18.06 | 0.06781003
7620 | 17.83 | 0.06411609
7650 | 17.52 | 0.05804749
7680 | 17.26 | #N/A
7710 | 17.03 | #N/A
7740 | 16.87 | 0.06358839
7770 | 16.69 | 0.05778364
7800 | 16.54 | #N/A
7830 | 16.4 | 0.06781003
7860 | 16.28 | #N/A
7890 | 16.17 | 0.06226913
7920 | 16.06 | 0.06833773
7950 | 15.95 | 0.05435356
7980 | 15.85 | 0.06174142
8010 | 15.75 | 0.06094987
8040 | 15.65 | 0.06226913
8070 | 15.56 | #N/A
8100 | 15.48 | #N/A
8130 | 15.39 | #N/A
8160 | 15.3 | 0.06121372
8190 | 15.23 | #N/A
8220 | 15.18 | 0.06306069
8250 | 15.11 | #N/A
8280 | 15.01 | #N/A
8310 | 14.92 | 0.06781003
8340 | 14.85 | 0.06385224
8370 | 14.77 | 0.06490765
8400 | 14.69 | 0.06121372
8430 | 14.62 | 0.0646438
8460 | 14.54 | 0.06174142
8490 | 14.43 | 0.06939314
8520 | 14.39 | #N/A
8550 | 14.33 | 0.06992084
8580 | 14.25 | #N/A
8610 | 14.18 | 0.07387863
8640 | 14.1 | 0.05989446
8670 | 14.03 | #N/A
8700 | 13.93 | 0.06358839
8730 | 13.87 | 0.06622691
8760 | 13.83 | #N/A
8790 | 13.76 | #N/A
8820 | 13.71 | 0.06437995
8850 | 13.64 | #N/A
8880 | 13.55 | 0.06569921
8910 | 13.51 | 0.06121372
8940 | 13.44 | #N/A
8970 | 13.37 | 0.06279683
9000 | 13.28 | #N/A
9030 | 13.24 | 0.06068602
9060 | 13.18 | #N/A
9090 | 13.12 | 0.06543536
9120 | 13.06 | 0.06728232
9150 | 12.98 | #N/A
9180 | 12.91 | #N/A
9210 | 12.82 | 0.06437995
9240 | 12.78 | 0.07335092
9270 | 12.76 | 0.06622691
9300 | 12.71 | #N/A
9330 | 12.66 | 0.06622691
9360 | 12.61 | 0.06543536
9390 | 12.54 | 0.06358839
9420 | 12.5 | 0.06728232
9450 | 12.44 | 0.06121372
9480 | 12.4 | 0.06649077
9510 | 12.35 | 0.06649077
9540 | 12.3 | #N/A
9570 | 12.23 | 0.07229551
9600 | 12.2 | 0.06675462
9630 | 12.13 | #N/A
9660 | 12.11 | 0.06411609
9690 | 12.05 | #N/A
9720 | 12.02 | #N/A
9750 | 11.98 | 0.06754617
9780 | 11.94 | #N/A
9810 | 11.91 | #N/A
9840 | 11.88 | 0.06728232
9870 | 11.83 | 0.06411609
9900 | 11.8 | 0.07150396
9930 | 11.76 | 0.06728232
9960 | 11.72 | 0.06543536
9990 | 11.67 | 0.06728232
10020 | 11.63 | 0.06939314
10050 | 11.61 | #N/A
10080 | 11.58 | #N/A
10110 | 11.54 | 0.07044855
10140 | 11.51 | #N/A
10170 | 11.48 | #N/A
10200 | 11.45 | #N/A
10230 | 11.41 | 0.06754617
10260 | 11.38 | 0.06912929
10290 | 11.36 | 0.07124011
10320 | 11.33 | #N/A
10350 | 11.3 | 0.06332454
10380 | 11.28 | #N/A
10410 | 11.26 | 0.06437995
10440 | 11.19 | 0.06992084
10470 | 11.16 | 0.07440633
10500 | 11.12 | 0.06490765
10530 | 11.08 | 0.07282322
10560 | 11.06 | 0.06649077
10590 | 11.03 | #N/A
10620 | 11 | 0.0651715
10650 | 10.95 | 0.06490765
10680 | 10.94 | 0.06543536
10710 | 10.9 | #N/A
10740 | 10.87 | 0.06596306
10770 | 10.84 | #N/A
10800 | 10.82 | 0.07097625
10830 | 10.8 | 0.06385224
10860 | 10.75 | #N/A
10890 | 10.72 | 0.06701847
10920 | 10.7 | 0.07889182