## Sheet1
time_s | hpv | uptake
0 | 43.18 | 0.07546174
30 | 36.05 | 0.08100264
60 | 49.78 | #N/A
90 | 50.94 | 0.07810026
120 | 41.44 | 0.07519789
150 | 38.82 | 0.08100264
180 | 39.18 | 0.07704485
210 | 41.05 | #N/A
240 | 42.91 | 0.07994723
270 | 45.14 | 0.07836412
300 | 48.22 | 0.07387863
330 | 52.82 | 0.08021108
360 | 57.96 | #N/A
390 | 63.24 | 0.07493404
420 | 68.43 | 0.076781
450 | 73.22 | 0.07308707
480 | 77.18 | #N/A
510 | 80.3 | #N/A
540 | 82.65 | 0.07810026
570 | 83.86 | 0.07915567
600 | 85.05 | 0.07493404
630 | 85.36 | #N/A
660 | 85.42 | #N/A
690 | 85.79 | 0.07519789
720 | 86 | 0.07124011
750 | 86.26 | 0.06728232
780 | 86.67 | #N/A
810 | 87.16 | #N/A
840 | 87.87 | 0.07387863
870 | 89.03 | 0.06860158
900 | 90.17 | 0.07335092
930 | 91.17 | #N/A
960 | 92.37 | #N/A
990 | 93.42 | 0.07387863
1020 | 94.35 | 0.07440633
1050 | 95.16 | 0.07044855
1080 | 95.82 | #N/A
1110 | 96.2 | #N/A
1140 | 96.63 | 0.07440633
1170 | 96.78 | 0.07467018
1200 | 96.95 | 0.06807388
1230 | 97.07 | #N/A
1260 | 97.1 | #N/A
1290 | 97.2 | 0.06912929
1320 | 97.12 | 0.06992084
1350 | 96.97 | 0.06912929
1380 | 96.86 | #N/A
1410 | 96.66 | #N/A
1440 | 96.31 | 0.06490765
1470 | 95.99 | 0.06226913
1500 | 95.67 | 0.07229551
1530 | 95.41 | #N/A
1560 | 94.96 | 0.06912929
1590 | 94.66 | 0.06754617
1620 | 94.51 | 0.06939314
1650 | 94.38 | #N/A
1680 | 94.34 | #N/A
1710 | 94.25 | 0.06622691
1740 | 94.29 | 0.06147757
1770 | 94.34 | 0.06174142
1800 | 94.44 | #N/A
1830 | 94.5 | 0.06332454
1860 | 94.57 | 0.06675462
1890 | 94.81 | 0.06226913
1920 | 94.88 | 0.06147757
1950 | 94.87 | #N/A
1980 | 95.1 | 0.06675462
2010 | 95.13 | 0.06068602
2040 | 95.12 | 0.06649077
2070 | 95.22 | #N/A
2100 | 95.17 | 0.06543536
2130 | 95.15 | 0.06675462
2160 | 95.19 | 0.06358839
2190 | 95.18 | 0.06358839
2220 | 95.14 | #N/A
2250 | 95.05 | 0.06385224
2280 | 94.96 | 0.06411609
2310 | 94.98 | 0.06253298
2340 | 95.03 | #N/A
2370 | 94.92 | 0.0591029
2400 | 94.93 | 0.06042216
2430 | 95.05 | 0.05778364
2460 | 95.19 | 0.0525066
2490 | 95.17 | #N/A
2520 | 95.09 | 0.05725594
2550 | 95.13 | 0.05567282
2580 | 95.1 | 0.06358839
2610 | 95.1 | #N/A
2640 | 94.96 | #N/A
2670 | 94.78 | 0.06332454
2700 | 94.72 | 0.06042216
2730 | 94.77 | #N/A
2760 | 94.68 | 0.05672823
2790 | 94.42 | 0.05751979
2820 | 94.49 | 0.0525066
2850 | 94.79 | #N/A
2880 | 94.97 | 0.06068602
2910 | 95.01 | 0.05831135
2940 | 95.14 | #N/A
2970 | 95.2 | #N/A
3000 | 95.15 | 0.06094987
3030 | 95.12 | 0.05699208
3060 | 95.1 | 0.0530343
3090 | 95.23 | #N/A
3120 | 95.12 | #N/A
3150 | 95.09 | 0.06200528
3180 | 94.99 | 0.0591029
3210 | 94.9 | 0.05778364
3240 | 94.85 | #N/A
3270 | 94.83 | 0.05593668
3300 | 94.89 | 0.05778364
3330 | 94.92 | #N/A
3360 | 95.03 | #N/A
3390 | 94.98 | 0.06121372
3420 | 94.91 | 0.05514512
3450 | 94.93 | #N/A
3480 | 95 | #N/A
3510 | 94.93 | 0.05540897
3540 | 94.98 | 0.05725594
3570 | 94.96 | 0.05408971
3600 | 94.92 | #N/A
3630 | 94.93 | #N/A
3660 | 94.93 | 0.05883905
3690 | 94.93 | 0.05171504
3720 | 94.98 | 0.05699208
3750 | 94.94 | #N/A
3780 | 94.93 | 0.05488127
3810 | 95.08 | 0.05883905
3840 | 95.14 | 0.05567282
3870 | 95.12 | #N/A
3900 | 95.08 | 0.05065963
3930 | 95.09 | 0.05540897
3960 | 95.03 | 0.05963061
3990 | 95.04 | #N/A
4020 | 95.13 | 0.06068602
4050 | 95.12 | 0.05778364
4080 | 94.98 | 0.05567282
4110 | 94.98 | 0.05435356
4140 | 94.99 | 0.05751979
4170 | 95 | #N/A
4200 | 94.96 | 0.0591029
4230 | 94.94 | 0.05329815
4260 | 94.87 | #N/A
4290 | 94.82 | 0.05725594
4320 | 95.01 | 0.05540897
4350 | 94.98 | #N/A
4380 | 94.87 | 0.05540897
4410 | 94.89 | 0.05725594
4440 | 94.98 | #N/A
4470 | 95.03 | 0.05751979
4500 | 94.97 | 0.05751979
4530 | 94.93 | #N/A
4560 | 95 | 0.05435356
4590 | 95.13 | 0.05408971
4620 | 94.95 | 0.05725594
4650 | 94.76 | 0.05831135
4680 | 94.8 | 0.05831135
4710 | 94.72 | #N/A
4740 | 94.79 | 0.05356201
4770 | 94.84 | 0.05699208
4800 | 94.81 | 0.0591029
4830 | 94.94 | 0.05672823
4860 | 95.04 | #N/A
4890 | 95.05 | 0.05672823
4920 | 95.01 | 0.05540897
4950 | 95.05 | #N/A
4980 | 95.12 | 0.05699208
5010 | 95.24 | 0.05039578
5040 | 95.27 | 0.05672823
5070 | 95.21 | #N/A
5100 | 95.17 | 0.05540897
5130 | 95.1 | 0.05883905
5160 | 95.1 | #N/A
5190 | 95.12 | 0.04934037
5220 | 95.13 | 0.05171504
5250 | 95.15 | 0.05620053
5280 | 95.05 | 0.05646438
5310 | 94.99 | #N/A
5340 | 94.86 | 0.05672823
5370 | 94.93 | 0.05488127
5400 | 95.03 | 0.0525066
5430 | 94.87 | 0.05118734
5460 | 94.89 | 0.05593668
5490 | 95.01 | #N/A
5520 | 95.01 | 0.05356201
5550 | 95.03 | 0.05831135
5580 | 95.04 | 0.05672823
5610 | 94.92 | #N/A
5640 | 94.89 | 0.04670185
5670 | 94.92 | 0.0525066
5700 | 94.84 | #N/A
5730 | 94.87 | 0.04881266
5760 | 95.02 | 0.05408971
5790 | 95.11 | #N/A
5820 | 95.05 | 0.05039578
5850 | 95.01 | 0.05488127
5880 | 95.04 | #N/A
5910 | 95.06 | 0.05514512
5940 | 95.1 | #N/A
5970 | 95.2 | 0.05646438
6000 | 95.19 | 0.05356201
6030 | 95.16 | 0.05382586
6060 | 95.13 | 0.05435356
6090 | 95.16 | 0.05145119
6120 | 95.1 | 0.05488127
6150 | 95.01 | 0.05224274
6180 | 94.99 | 0.05277045
6210 | 95.07 | 0.05540897
6240 | 95.05 | 0.05461741
6270 | 94.97 | 0.0585752
6300 | 94.99 | 0.06015831
6330 | 94.87 | #N/A
6360 | 94.97 | 0.05118734
6390 | 95.03 | 0.04828496