## Sheet1
time_s | hpv | uptake
0 | 56.42 | 0.01873351
30 | 89.05 | #N/A
60 | 78.49 | 0.03693931
0 | 71.08 | 0.01873351
90 | 67.24 | 0.03852243
120 | 66.38 | 0.04195251
0 | 65.24 | 0.01873351
150 | 64.77 | 0.04775726
180 | 65.26 | #N/A
0 | 66.85 | 0.01873351
210 | 69.28 | 0.05567282
240 | 72.13 | 0.05171504
0 | 75.02 | 0.01873351
270 | 77.73 | 0.05382586
300 | 80.05 | 0.04722955
0 | 82.06 | 0.01873351
330 | 83.41 | #N/A
360 | 84.36 | 0.05567282
0 | 84.63 | 0.01873351
390 | 84.9 | 0.05408971
420 | 84.91 | 0.05725594
0 | 84.48 | 0.01873351
450 | 84.13 | 0.05382586
480 | 83.87 | #N/A
0 | 83.45 | 0.01873351
510 | 83.32 | 0.06253298
540 | 83.26 | 0.05224274
0 | 83.32 | 0.01873351
570 | 83.48 | 0.05804749
600 | 83.85 | 0.06174142
0 | 84.37 | 0.01873351
630 | 85.13 | #N/A
660 | 86.1 | 0.05356201
0 | 87.08 | 0.01873351
690 | 87.96 | 0.05672823
720 | 88.81 | 0.06015831
0 | 89.64 | 0.01873351
750 | 90.19 | 0.05435356
780 | 90.41 | #N/A
0 | 90.7 | 0.01873351
810 | 90.77 | 0.05936675
840 | 90.99 | 0.06226913
0 | 90.96 | 0.01873351
870 | 91.26 | 0.05593668
900 | 91.06 | 0.05725594
0 | 91.02 | 0.01873351
930 | 91.11 | #N/A
960 | 90.75 | 0.0585752
0 | 90.69 | 0.01873351
990 | 90.71 | 0.05514512
1020 | 90.71 | 0.05593668
0 | 90.37 | 0.01873351
1050 | 90.21 | #N/A
1080 | 90.08 | #N/A
0 | 89.9 | 0.01873351
1110 | 89.71 | 0.05408971
1140 | 89.83 | 0.05356201
0 | 89.73 | 0.01873351
1170 | 89.62 | 0.05989446
1200 | 89.71 | 0.05197889
0 | 89.82 | 0.01873351
1230 | 89.85 | #N/A
1260 | 89.81 | 0.06121372
0 | 89.87 | 0.01873351
1290 | 89.98 | 0.05646438
1320 | 90.05 | 0.06226913
0 | 89.86 | 0.01873351
1350 | 89.87 | #N/A
1380 | 89.87 | #N/A
0 | 89.86 | 0.01873351
1410 | 89.4 | 0.0585752
1440 | 89.63 | 0.05277045
0 | 89.85 | 0.01873351
1470 | 89.95 | 0.05699208
1500 | 90.21 | #N/A
0 | 90.06 | 0.01873351
1530 | 90.17 | #N/A
1560 | 90.21 | 0.05567282
0 | 90.14 | 0.01873351
1590 | 90.07 | 0.05540897
1620 | 89.98 | 0.05382586
0 | 89.92 | 0.01873351
1650 | 90.08 | #N/A
1680 | 90.15 | #N/A
0 | 90.06 | 0.01873351
1710 | 90 | 0.05461741
1740 | 89.84 | 0.05514512
0 | 89.75 | 0.01873351
1770 | 89.71 | 0.05382586
1800 | 89.89 | #N/A
0 | 90.04 | 0.01873351
1830 | 90.09 | #N/A
1860 | 90.03 | 0.04986807
0 | 89.92 | 0.01873351
1890 | 90.06 | 0.0591029
1920 | 90.07 | 0.05092348
0 | 89.79 | 0.01873351
1950 | 89.74 | #N/A
1980 | 89.79 | #N/A
0 | 90 | 0.01873351
2010 | 90.01 | 0.05408971
2040 | 89.92 | 0.0525066
0 | 89.67 | 0.01873351
2070 | 89.48 | 0.05197889
2100 | 89.64 | #N/A
0 | 89.76 | 0.01873351
2130 | 89.76 | #N/A
2160 | 89.83 | 0.04802111
0 | 89.92 | 0.01873351
2190 | 89.91 | 0.05540897
2220 | 89.96 | 0.05804749
0 | 90.04 | 0.01873351
2250 | 89.94 | #N/A
2280 | 89.94 | 0.05092348
0 | 90.06 | 0.01873351
2310 | 90.02 | 0.04881266
2340 | 90.08 | 0.05197889
0 | 89.93 | 0.01873351
2370 | 90.33 | 0.05699208
2400 | 90.56 | #N/A
0 | 90.32 | 0.01873351
2430 | 90.21 | 0.05013193
2460 | 90.01 | 0.05646438
0 | 89.98 | 0.01873351
2490 | 89.97 | 0.05277045
2520 | 89.94 | 0.04934037
0 | 89.86 | 0.01873351
2550 | 89.78 | #N/A
2580 | 89.81 | 0.05382586
0 | 89.83 | 0.01873351
2610 | 89.78 | 0.05593668
2640 | 89.81 | 0.05461741
0 | 89.83 | 0.01873351
2670 | 89.94 | 0.05277045
2700 | 89.99 | #N/A
0 | 89.93 | 0.01873351
2730 | 90.04 | 0.05092348
2760 | 90.02 | 0.05065963
0 | 90.21 | 0.01873351
2790 | 90.19 | 0.05145119
2820 | 89.95 | 0.04643799
0 | 89.89 | 0.01873351
2850 | 89.92 | #N/A
2880 | 89.9 | 0.05382586
0 | 89.92 | 0.01873351
2910 | 89.8 | 0.04775726
2940 | 89.73 | 0.05013193
0 | 89.86 | 0.01873351
2970 | 89.92 | 0.04934037
3000 | 90 | #N/A
0 | 90.08 | 0.01873351
3030 | 90.06 | 0.05118734
3060 | 90.09 | 0.0530343
0 | 89.99 | 0.01873351
3090 | 89.86 | 0.04881266
3120 | 89.92 | 0.05224274
0 | 89.74 | 0.01873351
3150 | 89.82 | #N/A
3180 | 90.04 | 0.04934037
0 | 90.06 | 0.01873351
3210 | 90.08 | 0.05118734
3240 | 90.32 | 0.04459103
0 | 90.42 | 0.01873351
3270 | 90.36 | 0.05145119
3300 | 90.07 | #N/A
0 | 89.94 | 0.01873351
3330 | 89.97 | 0.05751979
3360 | 89.87 | 0.05620053
0 | 89.83 | 0.01873351
3390 | 89.9 | 0.05171504
3420 | 89.87 | 0.04907652
0 | 89.93 | 0.01873351
3450 | 89.89 | #N/A
3480 | 89.86 | 0.04406332
0 | 89.92 | 0.01873351
3510 | 89.95 | 0.0525066
3540 | 89.95 | 0.04274406
0 | 89.82 | 0.01873351
3570 | 89.76 | 0.04617414
3600 | 89.75 | #N/A
0 | 89.72 | 0.01873351
3630 | 89.66 | 0.04564644
3660 | 89.8 | 0.0530343
0 | 90.14 | 0.01873351
3690 | 90.2 | 0.05065963
3720 | 90.02 | 0.05145119
0 | 89.94 | 0.01873351
3750 | 90.06 | #N/A
3780 | 90.02 | 0.04986807
0 | 90.16 | 0.01873351
3810 | 90.07 | 0.05145119
3840 | 90.11 | 0.04854881
0 | 90.02 | 0.01873351
3870 | 89.9 | 0.04591029
3900 | 90 | #N/A
0 | 90.25 | 0.01873351
3930 | 90.2 | 0.04802111
3960 | 90.26 | 0.04828496
0 | 90.14 | 0.01873351
3990 | 90.26 | 0.0474934
4020 | 90.49 | 0.04907652
0 | 90.19 | 0.01873351
4050 | 90.33 | #N/A
4080 | 90.51 | 0.04828496
0 | 90.4 | 0.01873351
4110 | 90.49 | 0.0474934
4140 | 90.14 | 0.04591029
0 | 89.92 | 0.01873351
4170 | 89.86 | 0.04591029
4200 | 89.97 | #N/A
0 | 90.01 | 0.01873351
4230 | 89.9 | 0.05013193
4260 | 89.88 | 0.04722955
0 | 90.07 | 0.01873351
4290 | 85.99 | 0.04775726
4320 | 85.05 | #N/A
0 | 82.73 | 0.01873351
4350 | 81.08 | 0.04564644
4380 | 79.91 | 0.04828496
0 | 78.74 | 0.01873351
4410 | 77.82 | 0.05039578
4440 | 76.85 | 0.0469657
0 | 75.75 | 0.01873351
4470 | 74.54 | #N/A
4500 | 74.84 | 0.05145119
0 | 76.72 | 0.01873351
4530 | 76.68 | 0.04881266
4560 | 75.35 | 0.04907652
0 | 73.65 | 0.01873351
4590 | 71.79 | 0.04406332
4620 | 69.64 | #N/A
0 | 67.03 | 0.01873351
4650 | 64.63 | 0.04722955
4680 | 62.18 | 0.0474934
0 | 59.77 | 0.01873351
4710 | 57.57 | 0.04934037
4740 | 55.51 | #N/A
0 | 53.7 | 0.01873351
4770 | 51.87 | 0.04960422
4800 | 50.31 | 0.0469657
0 | 48.86 | 0.01873351
4830 | 47.51 | #N/A
4860 | 46.31 | 0.04828496
0 | 45.22 | 0.01873351
4890 | 44.22 | 0.04907652
4920 | 43.34 | 0.04643799
0 | 42.49 | 0.01873351
4950 | 41.68 | #N/A
4980 | 40.95 | 0.05514512
0 | 40.31 | 0.01873351
5010 | 39.73 | 0.05171504
5040 | 39.14 | 0.04168865
0 | 38.59 | 0.01873351
5070 | 38.09 | #N/A
5100 | 37.59 | 0.05224274
0 | 37.13 | 0.01873351
5130 | 36.68 | 0.05435356
5160 | 36.28 | #N/A
0 | 35.89 | 0.01873351
5190 | 35.5 | 0.05013193
5220 | 35.1 | 0.04907652
0 | 34.77 | 0.01873351
5250 | 34.42 | 0.04960422
5280 | 34.1 | 0.04459103
0 | 33.77 | 0.01873351
5310 | 33.45 | #N/A
5340 | 33.11 | 0.05224274
0 | 32.81 | 0.01873351
5370 | 32.5 | 0.05013193
5400 | 32.23 | #N/A
0 | 31.94 | 0.01873351
5430 | 31.65 | #N/A
5460 | 31.39 | 0.04881266
0 | 31.14 | 0.01873351
5490 | 30.89 | #N/A
5520 | 30.62 | #N/A
0 | 30.37 | 0.01873351
5550 | 30.15 | 0.05145119
5580 | 29.92 | 0.04802111
0 | 29.7 | 0.01873351
5610 | 29.43 | 0.04591029
5640 | 29.22 | #N/A
0 | 29.07 | 0.01873351
5670 | 28.84 | 0.04327177
5700 | 28.65 | 0.04934037
0 | 28.45 | 0.01873351
5730 | 28.26 | 0.05013193
5760 | 28.09 | 0.05145119
0 | 27.92 | 0.01873351
5790 | 27.73 | 0.0469657
5820 | 27.55 | 0.04802111
0 | 27.39 | 0.01873351
5850 | 27.2 | #N/A
5880 | 27.04 | #N/A
0 | 26.86 | 0.01873351
5910 | 26.73 | 0.04775726
5940 | 26.55 | 0.04722955
0 | 26.38 | 0.01873351
5970 | 26.2 | 0.05065963
6000 | 26.06 | 0.05224274
0 | 25.91 | 0.01873351
6030 | 25.76 | 0.04881266
6060 | 25.59 | 0.05118734
0 | 25.44 | 0.01873351
6090 | 25.29 | 0.04617414
6120 | 25.14 | #N/A
0 | 25.01 | 0.01873351
6150 | 24.84 | 0.04670185
6180 | 24.7 | 0.04802111
0 | 24.57 | 0.01873351
6210 | 24.47 | 0.04960422
6240 | 24.34 | #N/A
0 | 24.22 | 0.01873351
6270 | 24.13 | 0.04670185
6300 | 24.01 | 0.05118734
0 | 23.93 | 0.01873351
6330 | 23.85 | #N/A
6360 | 23.79 | 0.04643799
0 | 23.73 | 0.01873351
6390 | 23.71 | 0.05145119
6420 | 23.7 | #N/A
0 | 23.68 | 0.01873351
6450 | 23.68 | 0.05329815
6480 | 23.71 | 0.04934037
0 | 23.73 | 0.01873351
6510 | 23.82 | 0.04854881
6540 | 23.87 | #N/A
0 | 23.95 | 0.01873351
6570 | 24 | 0.0525066
6600 | 24.07 | 0.0525066
0 | 24.14 | 0.01873351
6630 | 24.23 | 0.0474934
6660 | 24.33 | #N/A
0 | 24.42 | 0.01873351
6690 | 24.55 | #N/A
6720 | 24.62 | 0.04617414
0 | 24.71 | 0.01873351
6750 | 24.83 | #N/A
6780 | 24.95 | 0.04353562
0 | 25.03 | 0.01873351
6810 | 25.14 | 0.04617414
6840 | 25.21 | #N/A
0 | 25.29 | 0.01873351
6870 | 25.33 | 0.04591029
6900 | 25.4 | 0.05197889
0 | 25.42 | 0.01873351
6930 | 25.44 | 0.05435356
6960 | 25.49 | 0.05145119
0 | 25.5 | 0.01873351
6990 | 25.56 | 0.0530343
7020 | 25.54 | 0.0525066
0 | 25.48 | 0.01873351
7050 | 25.47 | #N/A
7080 | 25.39 | 0.04881266
0 | 25.34 | 0.01873351
7110 | 25.27 | 0.05092348
7140 | 25.25 | 0.05224274
0 | 25.23 | 0.01873351
7170 | 25.21 | 0.05197889
7200 | 25.13 | 0.04802111
0 | 25.06 | 0.01873351
7230 | 24.99 | #N/A
7260 | 24.94 | #N/A
0 | 24.9 | 0.01873351
7290 | 24.91 | 0.05514512
7320 | 24.89 | 0.04775726
0 | 24.86 | 0.01873351
7350 | 24.82 | #N/A
7380 | 24.8 | 0.04854881
0 | 24.78 | 0.01873351
7410 | 24.72 | 0.0530343
7440 | 24.74 | 0.05725594
0 | 24.73 | 0.01873351
7470 | 24.74 | 0.05593668
7500 | 24.72 | 0.05963061
0 | 24.74 | 0.01873351
7530 | 24.74 | #N/A
7560 | 24.76 | 0.04934037
0 | 24.77 | 0.01873351
7590 | 24.8 | #N/A
7620 | 24.79 | 0.0585752
0 | 24.78 | 0.01873351
7650 | 24.75 | 0.05593668
7680 | 24.77 | #N/A
0 | 24.8 | 0.01873351
7710 | 24.84 | 0.0591029
7740 | 24.86 | 0.06147757
0 | 24.86 | 0.01873351
7770 | 24.87 | 0.05514512
7800 | 24.89 | 0.05620053
0 | 24.9 | 0.01873351
7830 | 24.92 | 0.05197889
7860 | 24.94 | #N/A
0 | 24.94 | 0.01873351
7890 | 24.95 | 0.05936675
7920 | 24.91 | 0.06121372
0 | 24.95 | 0.01873351
7950 | 24.96 | #N/A
7980 | 24.93 | 0.05936675
0 | 24.91 | 0.01873351
8010 | 24.94 | 0.06200528
8040 | 24.96 | #N/A
0 | 24.98 | 0.01873351
8070 | 24.97 | 0.06121372
8100 | 25.03 | 0.05620053
0 | 25 | 0.01873351
8130 | 24.95 | #N/A
8160 | 24.93 | 0.06121372
0 | 24.97 | 0.01873351
8190 | 24.94 | 0.06279683
8220 | 24.96 | 0.05540897
0 | 24.96 | 0.01873351
8250 | 24.96 | 0.05963061
8280 | 24.97 | #N/A
0 | 25 | 0.01873351
8310 | 24.95 | 0.06226913
8340 | 24.93 | 0.05936675
0 | 24.94 | 0.01873351
8370 | 24.94 | #N/A
8400 | 24.95 | 0.0585752
0 | 24.93 | 0.01873351
8430 | 24.94 | 0.06042216
8460 | 24.96 | #N/A
0 | 24.94 | 0.01873351
8490 | 24.91 | 0.06226913
8520 | 24.89 | 0.0585752
0 | 24.91 | 0.01873351
8550 | 24.95 | #N/A
8580 | 24.93 | 0.06147757
0 | 24.91 | 0.01873351
8610 | 24.94 | 0.06279683
8640 | 24.94 | #N/A
0 | 24.89 | 0.01873351
8670 | 24.91 | 0.06253298
8700 | 24.94 | #N/A
0 | 24.91 | 0.01873351
8730 | 24.89 | 0.05831135
8760 | 24.91 | 0.06279683
0 | 24.91 | 0.01873351
8790 | 24.91 | #N/A
8820 | 24.95 | 0.06490765
0 | 24.97 | 0.01873351
8850 | 24.97 | 0.06332454
8880 | 24.94 | 0.0591029
0 | 24.96 | 0.01873351
8910 | 24.95 | 0.06253298
8940 | 24.95 | 0.06332454
0 | 24.93 | 0.01873351
8970 | 24.97 | 0.05804749
9000 | 24.94 | 0.06437995
0 | 24.96 | 0.01873351
9030 | 24.97 | #N/A
9060 | 24.97 | 0.06596306
0 | 24.96 | 0.01873351
9090 | 24.98 | 0.0591029
9120 | 25.01 | 0.06279683
0 | 24.99 | 0.01873351
9150 | 24.93 | 0.05936675
9180 | 24.96 | #N/A
0 | 24.98 | 0.01873351
9210 | 24.98 | 0.06411609
9240 | 24.99 | 0.06358839
0 | 24.97 | 0.01873351
9270 | 24.93 | #N/A
9300 | 24.96 | 0.06411609
0 | 24.98 | 0.01873351
9330 | 24.97 | 0.05699208
9360 | 24.98 | #N/A
0 | 24.97 | 0.01873351
9390 | 28.13 | 0.05936675
9420 | 30.61 | #N/A
0 | 29.85 | 0.01873351
9450 | 30.11 | 0.06147757
9480 | 31.65 | 0.05989446
0 | 32.86 | 0.01873351
9510 | 34.07 | #N/A
9540 | 35.71 | 0.05989446
0 | 37.43 | 0.01873351
9570 | 38.23 | #N/A
9600 | 38.91 | 0.05936675
0 | 40.4 | 0.01873351
9630 | 42.07 | #N/A
9660 | 44.4 | 0.06042216
0 | 46.66 | 0.01873351
9690 | 48.88 | 0.05672823
9720 | 51.39 | 0.06226913
0 | 54.03 | 0.01873351
9750 | 57.01 | 0.06147757
9780 | 59.92 | #N/A
0 | 62.72 | 0.01873351
9810 | 65.84 | 0.06094987
9840 | 68.94 | #N/A
0 | 71.92 | 0.01873351
9870 | 75.32 | 0.0585752
9900 | 78.73 | #N/A
0 | 82.15 | 0.01873351
9930 | 85 | 0.0591029
9960 | 88.31 | 0.05646438
0 | 91.65 | 0.01873351
9990 | 93.81 | 0.06015831
10020 | 95.14 | #N/A
0 | 96.16 | 0.01873351
10050 | 96.69 | 0.05646438
10080 | 96.97 | 0.0591029
0 | 97.19 | 0.01873351
10110 | 97.45 | 0.05936675
10140 | 97.59 | 0.05382586
0 | 97.66 | 0.01873351
10170 | 97.7 | #N/A
10200 | 97.57 | #N/A
0 | 97.33 | 0.01873351
10230 | 96.85 | 0.05936675
10260 | 95.84 | #N/A
0 | 94.29 | 0.01873351
10290 | 92.92 | 0.05725594
10320 | 91.85 | 0.06094987
0 | 90.75 | 0.01873351
10350 | 90.01 | 0.05963061
10380 | 89.61 | #N/A
0 | 89.12 | 0.01873351
10410 | 88.79 | 0.06649077
10440 | 88.5 | 0.05936675
0 | 88.41 | 0.01873351
10470 | 88.33 | #N/A
10500 | 88.57 | 0.0591029
0 | 88.5 | 0.01873351
10530 | 88.71 | 0.06094987
10560 | 88.69 | 0.0591029
0 | 88.76 | 0.01873351
10590 | 88.84 | #N/A
10620 | 89.18 | #N/A
0 | 89.45 | 0.01873351
10650 | 89.59 | #N/A
10680 | 89.56 | #N/A
0 | 89.73 | 0.01873351
10710 | 89.94 | 0.06068602
10740 | 90.02 | 0.06042216
0 | 90.23 | 0.01873351
10770 | 90.65 | 0.06200528
10800 | 90.79 | #N/A
0 | 90.8 | 0.01873351
10830 | 90.59 | 0.06358839
10860 | 90.28 | 0.06094987
0 | 90.16 | 0.01873351
10890 | 90.38 | #N/A
10920 | 90.73 | #N/A
0 | 90.62 | 0.01873351
10950 | 90.56 | #N/A
10980 | 90.41 | 0.06279683
0 | 90.34 | 0.01873351
11010 | 90.2 | 0.06332454
11040 | 90.14 | 0.06279683
0 | 90.13 | 0.01873351
11070 | 90.17 | #N/A
11100 | 90.09 | #N/A
0 | 89.62 | 0.01873351
11130 | 89.79 | 0.06411609
11160 | 90.26 | #N/A
0 | 90.22 | 0.01873351
11190 | 89.85 | #N/A
11220 | 89.55 | 0.05883905
0 | 89.57 | 0.01873351
11250 | 90.21 | 0.06622691
11280 | 90.45 | #N/A
0 | 90.2 | 0.01873351
11310 | 89.97 | 0.05672823
11340 | 89.73 | 0.0591029
0 | 89.54 | 0.01873351
11370 | 89.71 | #N/A
11400 | 89.93 | 0.06385224
0 | 90.16 | 0.01873351
11430 | 89.9 | 0.05963061
11460 | 89.64 | 0.06226913
0 | 89.72 | 0.01873351
11490 | 89.78 | 0.05593668
11520 | 89.84 | 0.06226913
0 | 89.94 | 0.01873351
11550 | 90.08 | #N/A
11580 | 89.98 | #N/A
0 | 90.07 | 0.01873351
11610 | 90.28 | #N/A
11640 | 90.33 | #N/A
0 | 90.19 | 0.01873351
11670 | 90.09 | 0.06411609
11700 | 90.14 | 0.06569921
0 | 90.13 | 0.01873351
11730 | 90.03 | 0.06015831
11760 | 90.12 | #N/A
0 | 89.95 | 0.01873351
11790 | 89.61 | 0.06253298
11820 | 89.83 | 0.06226913
0 | 90.06 | 0.01873351
11850 | 90.45 | 0.06569921
11880 | 90.47 | #N/A
0 | 90.33 | 0.01873351
11910 | 89.92 | 0.06411609
11940 | 90 | 0.06358839
0 | 89.84 | 0.01873351
11970 | 89.83 | #N/A
12000 | 89.8 | 0.06306069
0 | 89.73 | 0.01873351
12030 | 89.76 | 0.06174142
12060 | 89.84 | 0.06411609
0 | 89.76 | 0.01873351
12090 | 89.75 | #N/A
12120 | 89.88 | 0.06385224
0 | 90.16 | 0.01873351
12150 | 90.16 | #N/A
12180 | 90.32 | 0.06596306
0 | 90.2 | 0.01873351
12210 | 90.31 | #N/A
12240 | 90.28 | 0.06147757
0 | 90.19 | 0.01873351
12270 | 90.1 | 0.05989446
12300 | 89.86 | #N/A
0 | 89.83 | 0.01873351
12330 | 89.9 | #N/A
12360 | 90.16 | #N/A
0 | 90.06 | 0.01873351
12390 | 89.64 | #N/A
12420 | 89.6 | #N/A
0 | 89.95 | 0.01873351
12450 | 90.21 | #N/A
12480 | 90.25 | 0.06358839
0 | 89.92 | 0.01873351
12510 | 89.75 | 0.05804749
12540 | 89.62 | #N/A
0 | 89.91 | 0.01873351
12570 | 90.23 | 0.06200528
12600 | 90.13 | #N/A
0 | 90.16 | 0.01873351
12630 | 90.04 | 0.0651715
12660 | 90.08 | #N/A
0 | 90.13 | 0.01873351
12690 | 90.09 | #N/A
12720 | 89.9 | 0.0651715
0 | 89.89 | 0.01873351
12750 | 89.76 | 0.06437995
12780 | 89.89 | #N/A
0 | 90.12 | 0.01873351
12810 | 90.02 | 0.06543536
12840 | 89.94 | 0.06437995
0 | 89.83 | 0.01873351
12870 | 89.67 | 0.06332454
12900 | 89.81 | 0.06411609
0 | 89.98 | 0.01873351
12930 | 90.04 | #N/A
12960 | 90.12 | 0.05408971
0 | 89.86 | 0.01873351
12990 | 90 | #N/A
13020 | 90.4 | #N/A
0 | 90.37 | 0.01873351
13050 | 90.41 | #N/A
13080 | 90.19 | #N/A
0 | 90.15 | 0.01873351
13110 | 90.05 | 0.05989446
13140 | 90.03 | 0.06411609
0 | 89.98 | 0.01873351
13170 | 89.95 | 0.06306069
13200 | 90.11 | 0.06622691
0 | 90.17 | 0.01873351
13230 | 90 | 0.06860158
13260 | 89.86 | 0.06543536
0 | 89.66 | 0.01873351
13290 | 89.86 | #N/A
13320 | 90.04 | #N/A
0 | 89.97 | 0.01873351
13350 | 89.88 | #N/A
13380 | 89.97 | #N/A
0 | 90.01 | 0.01873351
13410 | 89.89 | 0.06543536
13440 | 89.78 | 0.06306069
0 | 89.93 | 0.01873351
13470 | 89.97 | 0.06411609
13500 | 90.07 | #N/A
0 | 90.03 | 0.01873351
13530 | 89.93 | #N/A
13560 | 89.86 | 0.05672823