## Sheet1
time_s | hpv | uptake
0 | 47.81 | 0.02258592
30 | 33.52 | #N/A
60 | 29.78 | 0.02618658
90 | 28.29 | 0.02389525
120 | 28.44 | 0.02684124
150 | 28.3 | 0.02651391
180 | 27.99 | #N/A
210 | 27.72 | 0.03076923
240 | 27.61 | 0.02454992
270 | 27.55 | 0.02913257
300 | 27.53 | 0.02536825
330 | 27.55 | #N/A
360 | 27.54 | 0.03256956
390 | 27.5 | 0.03436989
420 | 27.35 | 0.03027823
450 | 27.29 | 0.02471358
480 | 27.2 | #N/A
510 | 27.07 | 0.02749591
540 | 26.95 | 0.02471358
570 | 26.78 | 0.02536825
600 | 26.66 | 0.03224223
630 | 26.51 | #N/A
660 | 26.34 | 0.02504092
690 | 26.16 | 0.02307692
720 | 25.99 | 0.0289689
750 | 25.83 | 0.02667758
780 | 25.7 | #N/A
810 | 25.56 | 0.03011457
840 | 25.42 | 0.02847791
870 | 25.3 | 0.02569558
900 | 25.19 | 0.02422259
930 | 25.09 | #N/A
960 | 24.96 | 0.02667758
990 | 24.82 | 0.02602291
1020 | 24.7 | 0.02831424
1050 | 24.57 | 0.02651391
1080 | 24.47 | #N/A
1110 | 24.37 | 0.02978723
1140 | 24.25 | 0.02471358
1170 | 24.13 | 0.02765957
1200 | 23.98 | 0.02389525
1230 | 23.88 | #N/A
1260 | 23.75 | 0.02651391
1290 | 23.61 | 0.02422259
1320 | 23.54 | 0.02504092
1350 | 23.41 | #N/A
1380 | 23.23 | #N/A
1410 | 23.11 | 0.02749591
1440 | 22.99 | 0.02667758
1470 | 22.85 | 0.02667758
1500 | 22.72 | #N/A
1530 | 22.36 | #N/A
1560 | 21.95 | 0.02700491
1590 | 21.66 | 0.02749591
1620 | 21.38 | 0.03126023
1650 | 20.93 | #N/A
1680 | 20.47 | 0.02847791
1710 | 20.11 | 0.02471358
1740 | 19.81 | 0.02782324
1770 | 19.43 | 0.03289689
1800 | 19.07 | #N/A
1830 | 18.78 | 0.02880524
1860 | 18.55 | 0.0314239
1890 | 18.18 | 0.02831424
1920 | 17.71 | 0.02847791
1950 | 17.4 | #N/A
1980 | 17.14 | 0.03076923
2010 | 16.8 | 0.02864157
2040 | 16.39 | 0.02847791
2070 | 16.09 | #N/A
2100 | 15.88 | #N/A
2130 | 15.64 | 0.02815057
2160 | 15.24 | 0.0299509
2190 | 14.95 | 0.03158756
2220 | 14.73 | #N/A
2250 | 14.55 | #N/A
2280 | 14.22 | 0.02782324
2310 | 13.98 | 0.02733224
2340 | 13.8 | 0.03207856
2370 | 13.67 | #N/A
2400 | 13.32 | #N/A
2430 | 13.07 | 0.02913257
2460 | 12.9 | 0.0304419
2490 | 12.77 | 0.0309329
2520 | 12.53 | #N/A
2550 | 12.36 | 0.03109656
2580 | 12.24 | 0.03207856
2610 | 12.14 | 0.02815057
2640 | 11.92 | 0.03813421
2670 | 11.71 | #N/A
2700 | 11.58 | 0.03158756
2730 | 11.48 | 0.03453355
2760 | 11.35 | 0.03027823
2790 | 11.24 | 0.02815057
2820 | 11.12 | 0.03207856
2850 | 11.02 | 0.0289689
2880 | 10.92 | 0.03224223
2910 | 10.8 | 0.02782324
2940 | 10.69 | #N/A
2970 | 10.64 | 0.03076923
3000 | 10.59 | 0.0299509
3030 | 10.53 | 0.03600655
3060 | 10.47 | 0.02929624
3090 | 10.41 | #N/A
3120 | 10.37 | 0.03469722
3150 | 10.34 | 0.0309329
3180 | 10.33 | 0.0314239
3210 | 10.28 | #N/A
3240 | 10.27 | 0.03322422
3270 | 10.24 | 0.03306056
3300 | 10.22 | 0.03289689
3330 | 10.18 | 0.03158756
3360 | 10.15 | #N/A
3390 | 10.12 | 0.03387889
3420 | 10.12 | 0.03469722
3450 | 10.08 | #N/A
3480 | 10.04 | #N/A
3510 | 10.04 | 0.03469722
3540 | 10.03 | 0.03306056
3570 | 10 | #N/A
3600 | 9.98 | 0.03551555
3630 | 9.95 | 0.03289689
3660 | 9.93 | 0.03355155
3690 | 9.91 | #N/A
3720 | 9.92 | #N/A
3750 | 9.91 | 0.03076923
3780 | 9.89 | 0.04026187
3810 | 9.86 | 0.03126023
3840 | 9.84 | #N/A
3870 | 9.81 | 0.03371522
3900 | 9.8 | 0.03289689
3930 | 9.79 | #N/A
3960 | 9.76 | 0.03387889
3990 | 9.75 | 0.03469722
4020 | 9.74 | 0.03207856
4050 | 9.71 | #N/A
4080 | 9.69 | 0.03224223
4110 | 9.69 | 0.02962357
4140 | 9.66 | #N/A
4170 | 9.65 | 0.03207856
4200 | 9.64 | 0.03747954
4230 | 9.64 | #N/A
4260 | 9.64 | 0.03420622
4290 | 9.6 | 0.03813421
4320 | 9.57 | #N/A
4350 | 9.57 | 0.03797054
4380 | 9.57 | 0.03486088
4410 | 9.55 | #N/A
4440 | 9.53 | 0.0304419
4470 | 9.51 | 0.03666121
4500 | 9.49 | #N/A
4530 | 9.49 | 0.03518822
4560 | 9.49 | 0.03698854
4590 | 9.48 | 0.03486088
4620 | 9.5 | 0.03584288
4650 | 9.52 | 0.03011457
4680 | 9.51 | 0.03633388
4710 | 9.52 | #N/A
4740 | 9.51 | 0.03355155
4770 | 9.49 | 0.03682488
4800 | 9.5 | 0.03273322
4830 | 9.48 | #N/A
4860 | 9.49 | 0.03322422
4890 | 9.52 | 0.03420622
4920 | 9.55 | #N/A
4950 | 9.53 | 0.03747954
4980 | 9.52 | 0.03387889
5010 | 9.51 | #N/A
5040 | 9.49 | 0.0405892
5070 | 9.48 | 0.03535188
5100 | 9.5 | #N/A
5130 | 9.55 | 0.03256956
5160 | 9.58 | 0.03617021
5190 | 9.56 | #N/A
5220 | 9.55 | 0.03355155
5250 | 9.54 | 0.03502455
5280 | 9.53 | #N/A
5310 | 9.53 | #N/A
5340 | 9.53 | 0.03600655
5370 | 9.52 | 0.03715221
5400 | 9.51 | #N/A
5430 | 9.51 | 0.03224223
5460 | 9.5 | 0.03747954
5490 | 9.48 | 0.03207856
5520 | 9.48 | 0.03567921
5550 | 9.46 | #N/A
5580 | 9.46 | 0.03420622
5610 | 9.47 | 0.03453355
5640 | 9.5 | 0.03453355
5670 | 9.5 | #N/A
5700 | 9.49 | 0.03698854
5730 | 9.48 | 0.03420622
5760 | 9.48 | #N/A
5790 | 9.48 | 0.03371522
5820 | 9.48 | 0.03256956
5850 | 9.5 | 0.03404255
5880 | 9.52 | #N/A
5910 | 9.55 | 0.03306056
5940 | 9.55 | 0.03076923
5970 | 9.56 | 0.03420622
6000 | 9.55 | 0.03322422
6030 | 9.55 | 0.03289689
6060 | 9.56 | #N/A
6090 | 9.55 | 0.03371522
6120 | 9.54 | 0.03387889
6150 | 9.54 | #N/A
6180 | 9.52 | #N/A
6210 | 9.53 | 0.03993453
6240 | 9.53 | #N/A
6270 | 9.52 | 0.03387889
6300 | 9.48 | 0.03436989
6330 | 9.47 | 0.03518822
6360 | 9.49 | 0.03797054
6390 | 9.5 | 0.03453355
6420 | 9.52 | #N/A
6450 | 9.52 | 0.03944354
6480 | 9.52 | 0.03371522
6510 | 9.51 | 0.03780687
6540 | 9.5 | 0.03698854
6570 | 9.5 | 0.03977087
6600 | 9.48 | #N/A
6630 | 9.48 | 0.03617021
6660 | 9.47 | #N/A
6690 | 9.46 | 0.04189853
6720 | 9.49 | 0.03878887
6750 | 9.51 | #N/A
6780 | 9.51 | 0.0386252
6810 | 9.54 | 0.03486088
6840 | 9.54 | #N/A
6870 | 9.53 | 0.03191489
6900 | 9.51 | #N/A
6930 | 9.51 | 0.03551555
6960 | 9.51 | 0.03813421
6990 | 9.5 | #N/A
7020 | 9.48 | 0.03698854
7050 | 9.48 | 0.03682488
7080 | 9.49 | 0.03502455
7110 | 9.5 | 0.03927987
7140 | 9.5 | #N/A
7170 | 9.5 | 0.03600655
7200 | 9.52 | 0.03011457
7230 | 9.52 | #N/A
7260 | 9.5 | 0.03780687
7290 | 9.49 | 0.03567921
7320 | 9.51 | #N/A
7350 | 9.56 | 0.03453355
7380 | 9.59 | 0.03682488
7410 | 9.59 | #N/A
7440 | 9.59 | 0.03436989
7470 | 9.59 | 0.03404255
7500 | 9.6 | #N/A
7530 | 9.6 | 0.03895254
7560 | 9.59 | #N/A
7590 | 9.57 | 0.03387889
7620 | 9.57 | #N/A
7650 | 9.55 | 0.03535188
7680 | 9.54 | #N/A
7710 | 9.52 | 0.03813421
7740 | 9.53 | #N/A
7770 | 9.5 | 0.04026187
7800 | 9.52 | 0.03977087
7830 | 9.5 | 0.03584288
7860 | 9.5 | 0.03404255
7890 | 9.49 | #N/A
7920 | 9.49 | 0.0386252
7950 | 9.48 | #N/A
7980 | 9.47 | 0.03207856
8010 | 9.45 | #N/A
8040 | 9.43 | 0.03731588
8070 | 9.45 | 0.04026187
8100 | 9.47 | 0.03518822
8130 | 9.48 | 0.03797054
8160 | 9.48 | #N/A
8190 | 9.52 | 0.03797054
8220 | 9.55 | 0.03518822
8250 | 9.59 | #N/A
8280 | 9.59 | #N/A
8310 | 9.59 | 0.03207856
8340 | 9.6 | 0.03109656
8370 | 9.59 | 0.03453355
8400 | 9.58 | #N/A
8430 | 9.58 | 0.03453355
8460 | 9.59 | #N/A
8490 | 9.57 | #N/A
8520 | 9.56 | 0.0396072
8550 | 9.56 | 0.03273322
8580 | 9.55 | 0.03649755
8610 | 9.54 | #N/A
8640 | 9.54 | 0.04238953
8670 | 9.53 | #N/A
8700 | 9.52 | #N/A
8730 | 9.51 | 0.03993453
8760 | 9.51 | 0.03600655
8790 | 9.5 | #N/A
8820 | 9.48 | #N/A
8850 | 9.48 | 0.03469722
8880 | 9.49 | 0.04026187
8910 | 9.49 | 0.03797054
8940 | 9.5 | 0.04222586
8970 | 9.53 | 0.03486088
9000 | 9.56 | 0.03567921
9030 | 9.57 | #N/A
9060 | 9.57 | 0.03633388
9090 | 9.55 | 0.03453355
9120 | 9.55 | #N/A
9150 | 9.54 | 0.03846154
9180 | 9.53 | 0.03469722
9210 | 9.53 | 0.03584288
9240 | 9.54 | 0.03780687
9270 | 9.53 | #N/A
9300 | 9.51 | 0.03322422
9330 | 9.49 | 0.03878887
9360 | 9.5 | 0.03551555
9390 | 9.49 | 0.04124386
9420 | 9.48 | 0.03518822
9450 | 9.45 | 0.03289689
9480 | 9.46 | 0.03453355
9510 | 9.47 | #N/A
9540 | 9.51 | 0.04140753
9570 | 9.59 | 0.03698854
9600 | 9.62 | 0.04026187
9630 | 9.63 | 0.03633388
9660 | 9.62 | 0.03453355
9690 | 9.62 | #N/A
9720 | 9.63 | #N/A
9750 | 9.64 | 0.03600655
9780 | 9.65 | 0.03567921
9810 | 9.62 | #N/A
9840 | 9.63 | 0.03797054
9870 | 9.62 | 0.03944354
9900 | 9.61 | 0.03764321
9930 | 9.6 | #N/A
9960 | 9.61 | 0.03420622
9990 | 9.62 | 0.0304419
10020 | 9.61 | #N/A
10050 | 9.59 | 0.03535188
10080 | 9.59 | 0.03747954
10110 | 9.59 | #N/A
10140 | 9.56 | 0.03420622
10170 | 9.55 | #N/A
10200 | 9.55 | 0.03846154
10230 | 9.55 | 0.03780687
10260 | 9.58 | 0.03453355
10290 | 10.61 | 0.03486088
10320 | 12.07 | #N/A
10350 | 13.04 | 0.03944354
10380 | 13.62 | #N/A
10410 | 14.09 | 0.03993453
10440 | 14.51 | 0.04091653
10470 | 15.02 | 0.03371522
10500 | 15.41 | 0.03535188
10530 | 15.67 | 0.03829787
10560 | 15.94 | #N/A
10590 | 16.19 | 0.03306056
10620 | 16.36 | 0.03551555
10650 | 16.53 | #N/A
10680 | 16.77 | 0.03306056
10710 | 17.13 | 0.03600655
10740 | 17.37 | 0.03306056
10770 | 17.6 | 0.03338789
10800 | 17.89 | #N/A
10830 | 18.43 | 0.03224223
10860 | 18.92 | 0.03453355
10890 | 19.22 | 0.03846154
10920 | 19.44 | #N/A
10950 | 19.73 | 0.03011457
10980 | 20.03 | 0.03469722
11010 | 20.21 | 0.03436989
11040 | 20.39 | #N/A
11070 | 20.52 | #N/A
11100 | 20.64 | 0.02847791
11130 | 20.7 | 0.02962357
11160 | 20.72 | 0.03518822
11190 | 20.57 | 0.02765957
11220 | 20.39 | 0.03993453
11250 | 20.24 | 0.03715221
11280 | 20.07 | 0.03453355
11310 | 19.92 | #N/A
11340 | 19.77 | 0.03273322
11370 | 19.64 | 0.03846154
11400 | 19.47 | 0.03175123
11430 | 19.26 | 0.03224223
11460 | 19.13 | #N/A
11490 | 19 | #N/A
11520 | 18.87 | #N/A
11550 | 18.88 | 0.02978723
11580 | 19.09 | 0.03175123
11610 | 19.15 | 0.03338789
11640 | 19.19 | #N/A
11670 | 19.24 | 0.0314239
11700 | 19.34 | 0.02929624
11730 | 19.47 | #N/A
11760 | 19.54 | 0.03567921
11790 | 19.58 | 0.03371522
11820 | 19.54 | 0.03273322
11850 | 19.51 | 0.03355155
11880 | 19.46 | 0.03256956
11910 | 19.47 | #N/A
11940 | 19.63 | #N/A
11970 | 19.8 | 0.02765957
12000 | 19.86 | 0.03404255
12030 | 19.86 | 0.03289689
12060 | 19.85 | 0.03256956
12090 | 19.79 | #N/A
12120 | 19.76 | #N/A
12150 | 19.71 | #N/A
12180 | 19.68 | 0.03649755
12210 | 19.6 | 0.03436989
12240 | 19.59 | 0.02929624
12270 | 19.57 | #N/A
12300 | 19.5 | #N/A
12330 | 19.45 | 0.03306056
12360 | 19.37 | 0.03256956
12390 | 19.29 | 0.03240589
12420 | 19.29 | #N/A
12450 | 19.3 | #N/A
12480 | 19.25 | #N/A
12510 | 19.13 | #N/A
12540 | 19.12 | 0.03649755
12570 | 19.17 | 0.03404255
12600 | 19.17 | 0.03306056
12630 | 19.16 | 0.0304419
12660 | 19.09 | 0.03355155
12690 | 19.05 | #N/A
12720 | 18.94 | #N/A
12750 | 18.86 | #N/A
12780 | 18.91 | #N/A
12810 | 19.01 | #N/A
12840 | 19.02 | 0.03551555
12870 | 19 | 0.03158756
12900 | 19.05 | 0.03207856
12930 | 19.15 | 0.03535188
12960 | 19.28 | 0.02962357
12990 | 19.52 | 0.03551555
13020 | 19.78 | 0.03256956
13050 | 20.23 | 0.03175123
13080 | 20.5 | 0.03158756
13110 | 20.67 | #N/A
13140 | 20.86 | #N/A
13170 | 20.92 | #N/A
13200 | 20.96 | #N/A
13230 | 21.08 | 0.03175123
13260 | 21.2 | 0.03158756
13290 | 21.08 | 0.02929624
13320 | 20.87 | 0.03076923
13350 | 20.62 | 0.02929624
13380 | 20.39 | 0.03027823
13410 | 20.05 | #N/A
13440 | 19.66 | #N/A
13470 | 19.41 | #N/A
13500 | 19.14 | #N/A
13530 | 18.95 | #N/A
13560 | 18.88 | 0.03224223
13590 | 18.8 | 0.03273322
13620 | 18.68 | 0.03109656
13650 | 18.77 | 0.03338789
13680 | 18.96 | 0.03649755
13710 | 19.05 | 0.03322422
13740 | 19.05 | 0.0299509
13770 | 19.05 | 0.03420622
13800 | 19.19 | 0.03191489
13830 | 19.27 | #N/A
13860 | 19.35 | #N/A
13890 | 19.52 | #N/A
13920 | 19.8 | #N/A
13950 | 20.01 | #N/A
13980 | 20.32 | 0.03158756
14010 | 20.61 | 0.03289689
14040 | 20.9 | 0.03191489
14070 | 21.2 | 0.02847791
14100 | 21.5 | 0.02864157
14130 | 21.55 | 0.03535188
14160 | 21.3 | 0.03158756
14190 | 21.13 | 0.03486088
14220 | 20.98 | #N/A
14250 | 20.75 | #N/A
14280 | 20.44 | #N/A
14310 | 20.12 | #N/A
14340 | 19.79 | #N/A
14370 | 19.5 | 0.03502455
14400 | 19.26 | 0.03617021
14430 | 19.04 | 0.02929624
14460 | 18.82 | 0.03387889
14490 | 18.67 | 0.03666121
14520 | 18.65 | 0.0309329
14550 | 18.71 | 0.03371522
14580 | 18.77 | 0.03060556
14610 | 18.78 | 0.03780687
14640 | 19.09 | #N/A
14670 | 19.35 | #N/A
14700 | 19.52 | #N/A
14730 | 19.58 | #N/A
14760 | 19.69 | #N/A
14790 | 19.89 | 0.03371522
14820 | 20.05 | 0.03551555
14850 | 20.34 | 0.03027823
14880 | 20.54 | 0.03256956
14910 | 20.63 | 0.03600655
14940 | 20.66 | 0.03469722
14970 | 20.68 | 0.03011457
15000 | 20.7 | 0.03584288
15030 | 20.65 | 0.03240589
15060 | 20.55 | #N/A
15090 | 20.5 | #N/A
15120 | 20.42 | #N/A
15150 | 20.34 | #N/A
15180 | 20.23 | #N/A
15210 | 20.12 | 0.03371522
15240 | 20.03 | 0.02733224
15270 | 19.98 | 0.03076923
15300 | 19.9 | 0.03126023
15330 | 19.8 | 0.0304419
15360 | 19.7 | 0.03322422
15390 | 19.57 | 0.03355155
15420 | 19.48 | 0.03191489
15450 | 19.34 | #N/A
15480 | 19.26 | #N/A
15510 | 19.3 | #N/A
15540 | 19.32 | #N/A
15570 | 19.27 | #N/A
15600 | 19.25 | 0.03486088
15630 | 19.38 | 0.03191489
15660 | 19.47 | 0.03240589
15690 | 16.21 | 0.03682488
15720 | 13.17 | 0.03469722
15750 | 12.67 | 0.03551555
15780 | 13.02 | 0.03551555
15810 | 13.66 | 0.03846154
15840 | 14.36 | 0.03240589
15870 | 15.24 | #N/A
15900 | 16.25 | #N/A
15930 | 17.5 | #N/A
15960 | 18.82 | #N/A
15990 | 20.29 | #N/A
16020 | 21.7 | 0.03240589
16050 | 23.34 | 0.03355155
16080 | 24.77 | 0.03011457
16110 | 26.31 | 0.03977087
16140 | 27.61 | 0.03175123
16170 | 28.81 | 0.03158756
16200 | 29.76 | 0.03404255
16230 | 30.57 | 0.03600655
16260 | 31.17 | 0.03109656
16290 | 31.58 | #N/A
16320 | 31.93 | #N/A
16350 | 32.15 | #N/A
16380 | 32.22 | #N/A
16410 | 32.22 | #N/A
16440 | 32.26 | 0.03256956
16470 | 32.06 | 0.03158756
16500 | 32.01 | 0.02929624
16530 | 31.89 | 0.03502455
16560 | 31.69 | 0.03322422
16590 | 31.53 | 0.03126023
16620 | 31.47 | 0.0314239
16650 | 31.22 | 0.03306056
16680 | 31.07 | #N/A
16710 | 30.83 | #N/A
16740 | 30.67 | #N/A
16770 | 30.59 | #N/A
16800 | 30.43 | #N/A
16830 | 30.28 | 0.03453355
16860 | 30.16 | 0.03518822
16890 | 30.05 | 0.03355155
16920 | 29.92 | 0.03338789
16950 | 29.77 | 0.03273322
16980 | 29.78 | 0.04091653
17010 | 29.72 | 0.04206219
17040 | 29.65 | 0.03797054
17070 | 29.66 | 0.03453355
17100 | 29.65 | #N/A
17130 | 29.67 | #N/A
17160 | 29.65 | #N/A
17190 | 29.72 | #N/A
17220 | 29.74 | #N/A
17250 | 29.67 | 0.03338789
17280 | 29.73 | 0.03273322
17310 | 29.8 | 0.03355155
17340 | 29.87 | 0.03617021
17370 | 29.85 | 0.03927987
17400 | 29.82 | 0.03240589
17430 | 29.84 | 0.03126023
17460 | 29.87 | 0.03355155
17490 | 29.89 | 0.03273322
17520 | 29.97 | #N/A
17550 | 29.97 | #N/A
17580 | 30.01 | #N/A
17610 | 30.05 | #N/A
17640 | 30.03 | #N/A
17670 | 30.06 | 0.03715221
17700 | 30.07 | 0.03175123
17730 | 30.06 | 0.03338789
17760 | 29.99 | 0.03567921
17790 | 30.05 | 0.03175123
17820 | 30.02 | 0.03338789
17850 | 30.06 | 0.03060556
17880 | 30.06 | 0.03273322
17910 | 29.99 | #N/A
17940 | 30.06 | #N/A
17970 | 30.02 | #N/A
18000 | 30.04 | #N/A
18030 | 30.01 | #N/A
18060 | 29.92 | 0.03289689
18090 | 29.95 | 0.03109656
18120 | 29.98 | 0.03633388
18150 | 29.98 | 0.03436989
18180 | 29.96 | 0.03436989
18210 | 29.95 | 0.03306056
18240 | 29.93 | 0.03404255
18270 | 29.92 | 0.03387889
18300 | 29.91 | 0.03535188
18330 | 29.98 | #N/A
18360 | 29.98 | #N/A
18390 | 29.95 | #N/A
18420 | 30.02 | #N/A
18450 | 29.99 | #N/A
18480 | 30 | 0.03076923
18510 | 29.97 | 0.03502455
18540 | 30.01 | 0.03747954
18570 | 30.01 | 0.02978723
18600 | 30.02 | 0.03600655
18630 | 30.04 | 0.02929624
18660 | 30.05 | 0.03322422
18690 | 29.96 | 0.03126023
18720 | 29.94 | 0.03567921
18750 | 30.02 | #N/A
18780 | 30.05 | #N/A
18810 | 30.01 | #N/A
18840 | 30.01 | #N/A
18870 | 29.99 | #N/A
18900 | 30.01 | 0.03518822
18930 | 30.01 | 0.0289689
18960 | 30.02 | 0.03371522
18990 | 29.98 | 0.0314239
19020 | 29.98 | 0.03486088
19050 | 29.97 | 0.03175123
19080 | 29.99 | 0.03682488
19110 | 29.96 | 0.03273322
19140 | 29.97 | #N/A
19170 | 30.01 | #N/A
19200 | 29.97 | #N/A
19230 | 29.93 | #N/A
19260 | 29.94 | #N/A
19290 | 29.96 | 0.03207856
19320 | 29.95 | 0.0304419
19350 | 29.96 | 0.03256956
19380 | 29.99 | 0.0314239
19410 | 29.94 | 0.03175123
19440 | 29.94 | 0.03109656
19470 | 29.94 | 0.03224223
19500 | 29.99 | 0.03191489
19530 | 29.96 | 0.03191489
19560 | 29.91 | #N/A
19590 | 29.92 | #N/A
19620 | 30 | #N/A
19650 | 30.02 | #N/A
19680 | 29.99 | #N/A
19710 | 30.01 | 0.03224223
19740 | 29.99 | 0.0299509
19770 | 30.01 | 0.03158756
19800 | 30.02 | 0.03551555
19830 | 30.01 | 0.02782324
19860 | 29.99 | 0.03175123
19890 | 29.99 | 0.03175123
19920 | 29.99 | 0.0304419
19950 | 29.93 | 0.03371522
19980 | 29.92 | #N/A
20010 | 29.96 | #N/A
20040 | 29.9 | #N/A
20070 | 29.98 | #N/A
20100 | 30.03 | #N/A
20130 | 30.01 | 0.03306056
20160 | 30.13 | 0.0294599
20190 | 33.38 | 0.03076923
20220 | 31.81 | 0.03567921
20250 | 30.84 | 0.03387889
20280 | 32.56 | 0.03600655
20310 | 33.19 | 0.03633388
20340 | 33.35 | 0.03486088
20370 | 33.41 | #N/A
20400 | 33.59 | #N/A
20430 | 33.77 | #N/A
20460 | 34.06 | #N/A
20490 | 34.39 | #N/A
20520 | 34.61 | 0.03109656
20550 | 34.76 | 0.03633388
20580 | 35.01 | 0.03191489
20610 | 35.3 | 0.03338789
20640 | 35.7 | 0.03551555
20670 | 36.05 | 0.03387889
20700 | 36.36 | 0.03256956
20730 | 36.56 | 0.03240589
20760 | 36.83 | 0.03649755
20790 | 36.96 | #N/A
20820 | 37.19 | #N/A
20850 | 37.34 | #N/A
20880 | 37.54 | #N/A
20910 | 37.73 | #N/A
20940 | 37.9 | 0.0299509
20970 | 38.09 | 0.03535188
21000 | 38.31 | 0.03224223
21030 | 38.58 | 0.03322422
21060 | 38.74 | 0.03600655
21090 | 38.88 | 0.03322422
21120 | 39.04 | 0.03453355
21150 | 39.19 | 0.03027823
21180 | 39.42 | #N/A
21210 | 39.52 | #N/A
21240 | 39.68 | #N/A
21270 | 39.97 | #N/A
21300 | 40.06 | #N/A
21330 | 40.24 | 0.03158756
21360 | 40.35 | 0.0314239
21390 | 40.47 | 0.03175123
21420 | 40.57 | 0.03175123
21450 | 40.58 | 0.03076923
21480 | 40.72 | 0.03256956
21510 | 40.77 | 0.0314239
21540 | 40.94 | 0.02847791
21570 | 40.94 | 0.03109656
21600 | 40.92 | #N/A
21630 | 40.91 | #N/A
21660 | 40.95 | #N/A
21690 | 40.96 | #N/A
21720 | 40.92 | #N/A
21750 | 40.75 | 0.03256956
21780 | 40.7 | 0.03944354
21810 | 40.66 | 0.03469722
21840 | 40.63 | 0.03338789
21870 | 40.77 | 0.03126023
21900 | 40.61 | 0.03387889
21930 | 40.65 | 0.03289689
21960 | 40.61 | 0.0314239
21990 | 40.46 | 0.03649755
22020 | 40.44 | #N/A
22050 | 40.49 | #N/A
22080 | 40.53 | #N/A
22110 | 40.6 | #N/A
22140 | 40.49 | #N/A
22170 | 40.42 | 0.03109656
22200 | 40.43 | 0.03355155
22230 | 40.3 | 0.03453355
22260 | 40.28 | 0.02962357
22290 | 40.21 | 0.03207856
22320 | 40.25 | 0.0299509
22350 | 40.22 | 0.03224223
22380 | 40.22 | 0.03060556
22410 | 40.11 | #N/A
22440 | 40.15 | #N/A
22470 | 40.1 | #N/A
22500 | 40.07 | #N/A
22530 | 40.04 | #N/A
22560 | 40.07 | 0.03076923
22590 | 40.06 | 0.03191489
22620 | 40.04 | 0.03289689
22650 | 39.93 | 0.0289689
22680 | 39.89 | 0.0289689
22710 | 39.9 | 0.02962357
22740 | 39.96 | 0.03076923
22770 | 40.04 | 0.03191489
22800 | 40.04 | 0.03617021
22830 | 40.06 | #N/A
22860 | 40.05 | #N/A
22890 | 40.01 | #N/A
22920 | 40.02 | #N/A
22950 | 39.93 | #N/A
22980 | 39.89 | 0.03371522
23010 | 40.01 | 0.02864157
23040 | 40.02 | 0.02913257
23070 | 40.03 | 0.03371522
23100 | 39.96 | 0.02815057
23130 | 39.98 | 0.03224223
23160 | 39.93 | 0.03371522
23190 | 40.26 | 0.02831424
23220 | 40.65 | 0.03224223
23250 | 40.87 | #N/A
23280 | 41.04 | #N/A
23310 | 41.23 | #N/A
23340 | 41.28 | #N/A
23370 | 41.28 | #N/A
23400 | 41.42 | 0.03535188
23430 | 41.63 | 0.02929624
23460 | 41.88 | 0.0309329
23490 | 41.95 | 0.03306056
23520 | 42.19 | 0.03371522
23550 | 42.61 | 0.02962357
23580 | 42.86 | 0.03224223
23610 | 43.14 | 0.03567921
23640 | 43.49 | #N/A
23670 | 43.8 | #N/A
23700 | 44.12 | #N/A
23730 | 44.65 | #N/A
23760 | 45.01 | #N/A
23790 | 45.4 | 0.03126023
23820 | 45.82 | 0.03011457
23850 | 46.29 | 0.03273322
23880 | 46.57 | 0.03060556
23910 | 47.11 | 0.03338789
23940 | 47.48 | 0.02929624
23970 | 47.91 | 0.03273322
24000 | 48.46 | 0.03518822
24030 | 48.82 | 0.02962357
24060 | 49.19 | #N/A
24090 | 49.52 | #N/A
24120 | 49.83 | #N/A
24150 | 50.02 | #N/A
24180 | 50.23 | #N/A
24210 | 50.37 | 0.03109656
24240 | 50.51 | 0.03256956
24270 | 50.65 | 0.03191489
24300 | 50.73 | 0.02929624
24330 | 50.78 | 0.0299509
24360 | 50.77 | 0.03207856
24390 | 50.79 | 0.02864157
24420 | 50.85 | 0.02978723
24450 | 50.86 | 0.02962357
24480 | 50.88 | #N/A
24510 | 50.79 | #N/A
24540 | 50.8 | #N/A
24570 | 50.77 | #N/A
24600 | 50.72 | #N/A
24630 | 50.72 | 0.0289689
24660 | 50.59 | 0.02815057
24690 | 50.5 | 0.03502455
24720 | 50.36 | 0.03518822
24750 | 50.4 | 0.02929624
24780 | 50.34 | 0.03420622
24810 | 50.34 | 0.03289689
24840 | 50.27 | 0.03224223
24870 | 50.33 | #N/A
24900 | 50.24 | #N/A
24930 | 50.21 | #N/A
24960 | 50.22 | #N/A
24990 | 50.18 | #N/A
25020 | 50.06 | 0.03535188
25050 | 49.97 | 0.03469722
25080 | 49.95 | 0.03289689
25110 | 49.93 | 0.03289689
25140 | 49.98 | 0.03191489
25170 | 50 | 0.03109656
25200 | 49.93 | 0.03240589
25230 | 49.81 | 0.0314239
25260 | 49.79 | 0.0314239
25290 | 49.83 | #N/A
25320 | 49.7 | #N/A
25350 | 49.67 | #N/A
25380 | 49.79 | #N/A
25410 | 49.81 | #N/A
25440 | 49.78 | 0.0309329
25470 | 49.78 | 0.03109656
25500 | 49.83 | 0.0400982
25530 | 49.93 | 0.0314239
25560 | 49.91 | 0.03289689
25590 | 49.91 | 0.03109656
25620 | 49.94 | 0.02962357
25650 | 49.97 | 0.03191489
25680 | 50.08 | 0.03698854
25710 | 50.09 | #N/A
25740 | 50.05 | #N/A
25770 | 50.1 | #N/A
25800 | 50.1 | #N/A
25830 | 50.1 | #N/A
25860 | 50.18 | 0.03780687
25890 | 50.12 | 0.03109656
25920 | 50.13 | 0.03453355
25950 | 50.2 | 0.03256956
25980 | 50.03 | 0.03469722
26010 | 50.03 | 0.03486088
26040 | 50.07 | 0.03420622
26070 | 50.1 | 0.03306056
26100 | 50.11 | #N/A
26130 | 50.13 | #N/A
26160 | 50.02 | #N/A
26190 | 50.02 | #N/A
26220 | 49.95 | #N/A
26250 | 50.03 | 0.03322422
26280 | 50.22 | 0.03387889
26310 | 50.32 | 0.03535188
26340 | 50.43 | 0.03551555
26370 | 50.54 | 0.03289689
26400 | 50.77 | 0.03322422
26430 | 51.05 | 0.03518822
26460 | 51.28 | 0.03731588
26490 | 51.76 | 0.03175123
26520 | 52.19 | #N/A
26550 | 52.48 | #N/A
26580 | 52.8 | #N/A
26610 | 53.21 | #N/A
26640 | 53.67 | #N/A
26670 | 54.23 | 0.03420622
26700 | 54.59 | 0.03240589
26730 | 55.03 | 0.03518822
26760 | 55.38 | 0.03273322
26790 | 55.83 | 0.03404255
26820 | 55.95 | 0.03535188
26850 | 56.47 | 0.03469722
26880 | 56.81 | 0.03535188
26910 | 57.34 | 0.03682488
26940 | 57.65 | #N/A
26970 | 57.95 | #N/A
27000 | 58.45 | #N/A
27030 | 58.67 | #N/A
27060 | 58.99 | #N/A
27090 | 59.19 | 0.03240589
27120 | 59.69 | 0.03436989
27150 | 60.07 | 0.0391162
27180 | 60.37 | 0.03715221
27210 | 60.62 | 0.03453355
27240 | 60.77 | 0.03453355
27270 | 60.89 | 0.03060556
27300 | 61.02 | 0.03584288
27330 | 61.03 | #N/A
27360 | 61.14 | #N/A
27390 | 60.88 | #N/A
27420 | 60.91 | #N/A
27450 | 60.79 | #N/A
27480 | 60.82 | 0.0386252
27510 | 60.43 | 0.03633388
27540 | 60.31 | 0.03535188
27570 | 60.52 | 0.03617021
27600 | 60.43 | 0.03584288
27630 | 60.45 | 0.03895254
27660 | 60.35 | 0.0396072
27690 | 60.3 | 0.03584288
27720 | 60.41 | 0.03846154
27750 | 60.36 | #N/A
27780 | 60.35 | #N/A
27810 | 60.18 | #N/A
27840 | 60.1 | #N/A
27870 | 60.05 | #N/A
27900 | 60 | 0.03797054
27930 | 59.81 | 0.03551555
27960 | 60 | 0.03797054
27990 | 60 | 0.03747954
28020 | 59.97 | 0.03682488
28050 | 59.88 | 0.03846154
28080 | 59.87 | 0.03666121
28110 | 59.93 | 0.03731588
28140 | 59.88 | 0.03158756
28170 | 60.01 | #N/A
28200 | 60 | #N/A
28230 | 60.11 | #N/A
28260 | 59.95 | #N/A
28290 | 59.95 | #N/A
28320 | 59.95 | #N/A
28350 | 59.98 | #N/A
28380 | 59.95 | #N/A
28410 | 60.05 | #N/A
28440 | 59.89 | #N/A
28470 | 59.93 | 0.03387889
28500 | 59.86 | 0.03649755
28530 | 59.84 | 0.03256956
28560 | 60.06 | 0.03453355
28590 | 60.13 | 0.03682488
28620 | 60.1 | 0.03878887
28650 | 60.05 | 0.03682488
28680 | 59.86 | 0.03486088
28710 | 59.9 | 0.03617021
28740 | 60.05 | 0.03698854
28770 | 60.04 | #N/A
28800 | 60.1 | 0.03682488
28830 | 60.14 | #N/A
28860 | 60.19 | #N/A
28890 | 60.13 | #N/A
28920 | 60.07 | #N/A
28950 | 60.09 | #N/A
28980 | 60.05 | #N/A
29010 | 60.07 | #N/A
29040 | 60.12 | #N/A
29070 | 60.09 | #N/A
29100 | 60.12 | #N/A
29130 | 60.14 | #N/A
29160 | 60.2 | #N/A
29190 | 61.64 | #N/A
29220 | 63.15 | #N/A
29250 | 63.48 | #N/A
29280 | 63.73 | #N/A
29310 | 63.79 | #N/A
29340 | 63.45 | 0.03649755
29370 | 63.35 | 0.03469722
29400 | 63.26 | 0.03240589
29430 | 63.18 | 0.03878887
29460 | 63.13 | 0.03518822
29490 | 62.97 | 0.03584288
29520 | 62.98 | 0.03846154
29550 | 63.12 | 0.03502455
29580 | 63.1 | 0.03649755
29610 | 63.14 | #N/A
29640 | 63.21 | 0.03453355
29670 | 63.46 | 0.03518822
29700 | 63.92 | 0.03600655
29730 | 64.36 | 0.03715221
29760 | 64.63 | 0.03731588
29790 | 65.12 | 0.03404255
29820 | 65.42 | 0.03469722
29850 | 65.9 | 0.03404255
29880 | 66.53 | 0.03387889
29910 | 66.75 | 0.03895254
29940 | 67.09 | 0.03175123
29970 | 67.63 | 0.03535188
30000 | 68.18 | 0.03486088
30030 | 68.82 | 0.03486088
30060 | 69.2 | 0.03436989
30090 | 69.62 | 0.03617021
30120 | 69.86 | 0.03371522
30150 | 70.31 | 0.03502455
30180 | 70.55 | 0.03240589
30210 | 70.78 | 0.03502455
30240 | 70.95 | 0.03535188
30270 | 71.05 | #N/A
30300 | 70.98 | 0.03453355
30330 | 71.02 | #N/A
30360 | 71.14 | #N/A
30390 | 70.83 | #N/A
30420 | 70.64 | #N/A
30450 | 70.76 | #N/A
30480 | 70.73 | #N/A
30510 | 70.54 | #N/A
30540 | 70.5 | #N/A
30570 | 70.35 | #N/A
30600 | 70.32 | #N/A
30630 | 70.25 | #N/A
30660 | 70.2 | #N/A
30690 | 70.05 | #N/A
30720 | 70 | #N/A
30750 | 69.91 | #N/A
30780 | 69.75 | #N/A
30810 | 69.77 | #N/A
30840 | 69.73 | #N/A
30870 | 69.89 | #N/A
30900 | 69.83 | #N/A
30930 | 69.88 | #N/A
30960 | 69.96 | #N/A
30990 | 69.88 | #N/A
31020 | 69.8 | #N/A
31050 | 69.91 | #N/A
31080 | 70.09 | 0.03600655
31110 | 70.16 | 0.03371522
31140 | 70.1 | 0.03436989
31170 | 70.03 | 0.03453355
31200 | 69.93 | 0.0314239
31230 | 70.02 | 0.03567921
31260 | 69.99 | 0.03289689
31290 | 70.02 | 0.03224223
31320 | 69.97 | 0.03486088
31350 | 69.95 | 0.03551555
31380 | 69.95 | 0.03633388
31410 | 70.02 | 0.0314239
31440 | 70.08 | 0.03387889
31470 | 70.05 | 0.03338789
31500 | 69.94 | #N/A
31530 | 69.87 | #N/A
31560 | 70.1 | #N/A
31590 | 70.09 | #N/A
31620 | 70.15 | #N/A
31650 | 70.08 | #N/A
31680 | 70.07 | #N/A
31710 | 69.96 | 0.03322422
31740 | 70.05 | 0.03338789
31770 | 70.02 | 0.03502455
31800 | 70 | 0.03518822
31830 | 70 | 0.03649755
31860 | 70.04 | 0.03600655
31890 | 70 | 0.03256956
31920 | 69.93 | 0.03387889
31950 | 69.93 | 0.03469722
31980 | 70.02 | #N/A
32010 | 70.01 | #N/A
32040 | 69.83 | #N/A
32070 | 70.06 | #N/A
32100 | 69.97 | #N/A
32130 | 70.04 | #N/A
32160 | 70.07 | #N/A
32190 | 70.05 | 0.03289689
32220 | 70.11 | 0.03338789
32250 | 70.09 | 0.03469722
32280 | 70.21 | 0.03698854
32310 | 70.37 | 0.03338789
32340 | 70.55 | 0.03404255
32370 | 70.7 | 0.03289689
32400 | 71.15 | 0.03158756
32430 | 71.43 | 0.03666121
32460 | 71.68 | 0.03502455
32490 | 72.08 | #N/A
32520 | 72.57 | 0.03256956
32550 | 72.9 | #N/A
32580 | 73.14 | #N/A
32610 | 73.6 | #N/A
32640 | 74.18 | #N/A
32670 | 74.59 | #N/A
32700 | 74.93 | #N/A
32730 | 75.41 | #N/A
32760 | 75.8 | #N/A
32790 | 76.3 | 0.03076923
32820 | 76.51 | 0.03387889
32850 | 76.84 | 0.03404255
32880 | 77.22 | 0.03535188
32910 | 77.6 | 0.03371522
32940 | 77.94 | 0.03436989
32970 | 78.2 | 0.03355155
33000 | 78.53 | 0.03486088
33030 | 78.84 | 0.03109656
33060 | 79.15 | 0.03404255
33090 | 79.56 | #N/A
33120 | 79.81 | #N/A
33150 | 80.21 | #N/A
33180 | 80.26 | #N/A
33210 | 80.57 | #N/A
33240 | 80.77 | #N/A
33270 | 80.76 | #N/A
33300 | 80.88 | 0.03633388
33330 | 80.93 | 0.03355155
33360 | 81.14 | 0.03371522
33390 | 81.14 | 0.0304419
33420 | 80.94 | 0.03338789
33450 | 80.72 | 0.03453355
33480 | 80.54 | 0.03175123
33510 | 80.48 | 0.03371522
33540 | 80.48 | 0.03338789
33570 | 80.37 | #N/A
33600 | 80.25 | #N/A
33630 | 80 | #N/A
33660 | 79.87 | 0.03355155
33690 | 79.78 | 0.03273322
33720 | 79.8 | 0.03191489
33750 | 79.86 | 0.03502455
33780 | 79.83 | 0.0309329
33810 | 79.81 | 0.03371522
33840 | 79.89 | 0.03436989
33870 | 79.93 | #N/A
33900 | 79.89 | #N/A
33930 | 79.96 | #N/A
33960 | 80.03 | #N/A
33990 | 80.01 | #N/A
34020 | 79.96 | 0.02864157
34050 | 79.95 | 0.0304419
34080 | 79.87 | 0.03076923
34110 | 79.96 | 0.03207856
34140 | 79.97 | 0.03502455
34170 | 80.08 | 0.03404255
34200 | 80 | 0.03567921
34230 | 80.03 | #N/A
34260 | 80.1 | #N/A
34290 | 79.94 | #N/A
34320 | 80 | #N/A
34350 | 79.92 | 0.03502455
34380 | 79.99 | 0.03306056
34410 | 80.14 | 0.03567921
34440 | 80.09 | 0.03126023
34470 | 79.97 | 0.03224223
34500 | 80.09 | 0.03387889
34530 | 80.16 | 0.03387889
34560 | 80.1 | #N/A
34590 | 80.15 | 0.03486088
34620 | 80.12 | 0.03371522
34650 | 80.03 | 0.03207856
34680 | 80 | 0.03404255
34710 | 79.98 | 0.03207856
34740 | 79.98 | #N/A
34770 | 79.92 | #N/A
34800 | 79.99 | #N/A
34830 | 79.99 | 0.03404255
34860 | 80.03 | 0.03126023
34890 | 80.06 | 0.03453355
34920 | 80.05 | 0.03273322
34950 | 79.98 | 0.03404255
34980 | 80.03 | 0.03404255
35010 | 80.04 | 0.03256956
35040 | 80.12 | 0.03060556
35070 | 80.17 | 0.03502455
35100 | 79.99 | 0.02815057
35130 | 79.96 | 0.03355155
35160 | 79.99 | #N/A
35190 | 80.08 | #N/A
35220 | 79.98 | #N/A
35250 | 79.94 | 0.03338789
35280 | 80.15 | 0.03158756
35310 | 80.41 | 0.03224223
35340 | 80.74 | 0.03518822
35370 | 80.89 | 0.03256956
35400 | 81.01 | 0.03060556
35430 | 81.36 | #N/A
35460 | 81.77 | 0.03207856
35490 | 82.12 | 0.03551555
35520 | 82.47 | 0.03387889
35550 | 82.85 | #N/A
35580 | 83.1 | #N/A
35610 | 83.48 | #N/A
35640 | 84.08 | #N/A
35670 | 84.43 | #N/A
35700 | 84.83 | #N/A
35730 | 85.24 | #N/A
35760 | 85.61 | 0.03322422
35790 | 85.87 | 0.03191489
35820 | 86.36 | 0.03486088
35850 | 86.76 | 0.03600655
35880 | 87.09 | 0.03175123
35910 | 87.3 | #N/A
35940 | 87.77 | #N/A
35970 | 88.25 | 0.03502455
36000 | 88.54 | 0.03453355
36030 | 88.73 | 0.0314239
36060 | 89.04 | 0.03355155
36090 | 89.32 | #N/A
36120 | 89.52 | #N/A
36150 | 89.98 | 0.03436989
36180 | 90.3 | 0.03371522
36210 | 90.32 | 0.03436989
36240 | 90.29 | #N/A
36270 | 90.58 | 0.03469722
36300 | 90.73 | 0.03518822
36330 | 90.78 | #N/A
36360 | 90.74 | #N/A
36390 | 90.8 | 0.03224223
36420 | 90.78 | 0.03387889
36450 | 90.52 | 0.03404255
36480 | 90.42 | #N/A
36510 | 90.46 | #N/A
36540 | 90.52 | 0.03273322
36570 | 90.54 | 0.03502455
36600 | 90.33 | 0.03371522
36630 | 90.15 | #N/A
36660 | 90 | 0.03256956
36690 | 89.93 | 0.03420622
36720 | 89.82 | 0.03256956
36750 | 90.03 | 0.03273322
36780 | 90.03 | #N/A
36810 | 89.97 | #N/A
36840 | 90.06 | #N/A
36870 | 90.06 | 0.03420622
36900 | 89.85 | #N/A
36930 | 90 | 0.03469722
36960 | 89.97 | #N/A
36990 | 89.93 | #N/A
37020 | 89.86 | 0.03355155
37050 | 89.88 | 0.03355155
37080 | 89.9 | 0.03584288
37110 | 89.87 | #N/A
37140 | 89.87 | 0.03551555
37170 | 89.91 | #N/A
37200 | 90.02 | #N/A
37230 | 89.95 | 0.03502455
37260 | 90 | 0.03289689
37290 | 89.99 | 0.03502455
37320 | 90.01 | #N/A
37350 | 90.06 | 0.03338789
37380 | 90.21 | #N/A
37410 | 90.21 | 0.0314239
37440 | 90.04 | #N/A
37470 | 90.06 | 0.03731588
37500 | 90.05 | #N/A
37530 | 90.06 | #N/A
37560 | 90.13 | #N/A
37590 | 90.18 | 0.03175123
37620 | 90.21 | 0.03273322
37650 | 90.09 | #N/A
37680 | 89.99 | 0.03387889
37710 | 89.86 | #N/A
37740 | 89.82 | #N/A
37770 | 90.06 | 0.03420622
37800 | 90.03 | 0.03355155
37830 | 89.95 | #N/A
37860 | 89.81 | 0.03191489
37890 | 89.99 | 0.03289689
37920 | 90.18 | 0.0314239
37950 | 90.18 | 0.03715221
37980 | 90.04 | 0.0304419
38010 | 90.15 | #N/A
38040 | 90.08 | #N/A
38070 | 90.11 | 0.03289689
38100 | 90.14 | #N/A
38130 | 90.05 | 0.03355155
38160 | 90.04 | 0.03617021
38190 | 89.9 | #N/A
38220 | 89.71 | 0.03355155
38250 | 89.88 | 0.03387889
38280 | 89.96 | 0.03747954
38310 | 89.83 | 0.03224223
38340 | 89.82 | #N/A
38370 | 89.83 | 0.03404255
38400 | 89.9 | #N/A
38430 | 89.92 | 0.03322422