## Sheet1
hpv_MOF-303 | MOF-303 | hpv_MOF-303(50:50) | MOF-303(50:50) | hpv_MOF-303(TOC) | MOF-303_TOC
10 | 9.507042 | 9 | 7.486807 | 9 | 3.622896
15 | 14.08451 | 10 | 7.487225 | 10 | 3.547181
18 | 21.50235 | 14 | 7.75389 | 11 | 3.486088
23 | 28.05164 | 15 | 7.822953 | 15 | 3.666121
30 | 38.99061 | 16 | 7.995309 | 16 | 3.562466
32 | 38.87324 | 17 | 8.096746 | 17 | 3.404255
33 | 38.73239 | 30 | 7.652025 | 18 | 3.281506
35 | 39.06103 | 34 | 7.537379 | 19 | 3.296384
36 | 39.3662 | 35 | 7.282322 | 20 | 3.314239
37 | 39.31925 | 36 | 7.348285 | 21 | 3.175123
38 | 39.3662 | 37 | 7.124011 | 22 | 3.213312
40 | 40.11737 | 38 | 7.546174 | 23 | 3.355155
41 | 40.11737 | 40 | 6.977692 | 28 | 3.175123
44 | 39.69484 | 39 | 6.974494 | 25 | 3.011457
45 | 39.95305 | 41 | 6.949462 | 29 | 3.158756
46 | 39.95305 | 42 | 6.866755 | 30 | 3.332287
47 | 39.78873 | 43 | 7.387863 | 31 | 3.309329
48 | 40.30516 | 44 | 7.110818 | 32 | 3.266308
50 | 40.84507 | 45 | 6.833773 | 33 | 3.449264
51 | 40.61033 | 46 | 6.939314 | 35 | 3.318331
54 | 40.39906 | 48 | 6.992084 | 36 | 3.3988
55 | 40.56338 | 49 | 6.688654 | 37 | 3.445172
56 | 40.6338 | 50 | 6.504216 | 38 | 3.2515
57 | 40.77465 | 51 | 6.631486 | 39 | 3.345336
58 | 40.8216 | 52 | 6.662269 | 40 | 3.153677
59 | 40.77465 | 53 | 6.200528 | 41 | 3.270254
60 | 41.31455 | 54 | 6.094987 | 42 | 3.175123
61 | 41.31455 | 58 | 6.200528 | 43 | 3.2515
62 | 40.16432 | 59 | 5.989446 | 45 | 3.126023
63 | 41.05634 | 60 | 6.027824 | 46 | 3.14239
64 | 41.07981 | 61 | 6.398417 | 47 | 3.109656
65 | 41.15023 | 63 | 5.758575 | 48 | 3.396072
66 | 41.22066 | 64 | 5.943272 | 49 | 2.962357
67 | 40.96244 | 65 | 6.279683 | 50 | 3.326846
68 | 41.07981 | 67 | 5.672823 | 51 | 3.140051
69 | 40.6338 | 68 | 5.672823 | 52 | 3.175123
70 | 41.59624 | 69 | 5.39218 | 54 | 3.420622
71 | 41.43192 | 70 | 5.247853 | 55 | 3.344244
72 | 41.24413 | 71 | 5.369393 | 56 | 3.469722
76 | 41.17371 | 72 | 5.377309 | 57 | 3.608838
77 | 41.50235 | 73 | 4.960422 | 59 | 3.240589
78 | 41.31455 | 74 | 4.841689 | 60 | 3.651937
79 | 41.17371 | 76 | 4.828496 | 61 | 3.505183
80 | 41.80751 | 77 | 5.158311 | 63 | 3.573873
81 | 41.69014 | 78 | 5.145119 | 64 | 3.657938
82 | 41.29108 | 79 | 5.065963 | 65 | 3.535188
83 | 41.31455 | 80 | 4.805155 | 66 | 3.404255
84 | 41.38498 | 81 | 4.677723 | 67 | 3.486088
87 | 41.66667 | 83 | 4.591029 | 68 | 3.510638
88 | 41.66667 | 85 | 4.485488 | 69 | 3.461538
89 | 41.92488 | 86 | 4.564644 | 70 | 3.429069
90 | 41.90141 | 87 | 4.498681 | 71 | 3.406301
91 | 41.66667 | 89 | 4.573439 | 72 | 3.502455
92 | 41.57277 | 90 | 4.337325 | 73 | 3.256956
93 | 41.43192 | 91 | 4.26781 | 76 | 3.076923
94 | 41.66667 | 92 | 4.16007 | 77 | 3.442444
95 | 41.94836 | 93 | 4.309587 | 78 | 3.387889
|  | 94 | 3.957784 | 79 | 3.333333
|  | 95 | 4.14339 | 80 | 3.299041
|  | 96 | 4.538259 | 81 | 3.320786
|  |  |  | 82 | 3.382433
|  |  |  | 86 | 3.333333
|  |  |  | 87 | 3.387889
|  |  |  | 88 | 3.502455
|  |  |  | 89 | 3.316967
|  |  |  | 90 | 3.378656
|  |  |  | 91 | 3.397241