## Sheet1
time_s | hpv | uptake
0 | 68.94 | 0.05865385
30 | 88.89 | 0.07423077
60 | 80.01 | #N/A
90 | 73.33 | 0.1084615
120 | 69.39 | 0.1196154
150 | 66.31 | 0.1323077
180 | 63.61 | 0.1386538
210 | 61.07 | #N/A
240 | 58.83 | 0.1532692
270 | 56.95 | 0.1571154
300 | 55.26 | 0.1653846
330 | 53.83 | #N/A
360 | 52.62 | #N/A
390 | 51.52 | 0.1830769
420 | 50.52 | 0.1863462
450 | 49.55 | 0.1926923
480 | 48.69 | #N/A
510 | 47.93 | #N/A
540 | 47.13 | 0.2030769
570 | 46.39 | 0.2146154
600 | 45.64 | 0.2109615
630 | 44.94 | #N/A
660 | 44.18 | #N/A
690 | 43.58 | 0.2267308
720 | 43.06 | 0.2253846
750 | 42.5 | 0.2336538
780 | 41.95 | #N/A
810 | 41.5 | #N/A
840 | 41.1 | 0.2371154
870 | 40.67 | 0.2448077
900 | 40.24 | 0.2367308
930 | 39.84 | #N/A
960 | 39.46 | #N/A
990 | 38.95 | 0.2523077
1020 | 38.01 | 0.2559615
1050 | 37.32 | 0.2582692
1080 | 36.81 | #N/A
1110 | 36.35 | #N/A
1140 | 35.94 | 0.2594231
1170 | 35.51 | 0.2611538
1200 | 35.11 | 0.2609615
1230 | 34.78 | #N/A
1260 | 34.45 | #N/A
1290 | 34.16 | 0.2669231
1320 | 33.72 | 0.2690385
1350 | 33.15 | 0.2734615
1380 | 32.66 | #N/A
1410 | 32.24 | 0.2721154
1440 | 31.67 | 0.2746154
1470 | 30.99 | 0.2803846
1500 | 30.46 | 0.2798077
1530 | 29.98 | #N/A
1560 | 29.51 | 0.2817308
1590 | 28.86 | 0.2811538
1620 | 28.38 | 0.2846154
1650 | 27.97 | 0.2828846
1680 | 27.55 | #N/A
1710 | 26.84 | 0.2836538
1740 | 26.3 | 0.2809615
1770 | 25.88 | 0.2842308
1800 | 25.47 | 0.2886538
1830 | 24.92 | #N/A
1860 | 24.48 | 0.2863462
1890 | 24.1 | 0.2867308
1920 | 23.74 | 0.2863462
1950 | 23.14 | 0.2848077
1980 | 22.68 | #N/A
2010 | 22.35 | 0.2863462
2040 | 22.06 | 0.2830769
2070 | 21.61 | 0.2834615
2100 | 21.21 | 0.2901923
2130 | 20.93 | #N/A
2160 | 20.68 | 0.2894231
2190 | 20.25 | 0.2894231
2220 | 19.83 | 0.2882692
2250 | 19.55 | 0.2848077
2280 | 19.3 | #N/A
2310 | 18.94 | 0.2890385
2340 | 18.6 | 0.2886538
2370 | 18.32 | 0.2830769
2400 | 18.1 | 0.2898077
2430 | 17.79 | #N/A
2460 | 17.44 | 0.2890385
2490 | 17.16 | 0.2857692
2520 | 16.96 | 0.2888462
2550 | 16.71 | 0.2846154
2580 | 16.46 | #N/A
2610 | 16.22 | 0.2894231
2640 | 16.03 | 0.2825
2670 | 15.88 | 0.2892308
2700 | 15.73 | 0.2875
2730 | 15.61 | #N/A
2760 | 15.49 | 0.2861538
2790 | 15.41 | 0.2836538
2820 | 15.31 | 0.2809615
2850 | 15.21 | 0.2798077
2880 | 15.13 | #N/A
2910 | 15.05 | 0.2811538
2940 | 14.96 | 0.2880769
2970 | 14.88 | 0.2830769
3000 | 14.8 | 0.2863462
3030 | 14.72 | #N/A
3060 | 14.64 | 0.2867308
3090 | 14.55 | 0.2863462
3120 | 14.48 | 0.2836538
3150 | 14.41 | 0.2817308
3180 | 14.35 | #N/A
3210 | 14.28 | 0.2823077
3240 | 14.21 | 0.2815385
3270 | 14.14 | 0.2794231
3300 | 14.04 | #N/A
3330 | 14.01 | #N/A
3360 | 13.95 | 0.2840385
3390 | 13.89 | 0.2817308
3420 | 13.83 | 0.2786538
3450 | 13.77 | #N/A
3480 | 13.72 | #N/A
3510 | 13.66 | 0.2790385
3540 | 13.59 | 0.2815385
3570 | 13.53 | 0.2796154
3600 | 13.5 | #N/A
3630 | 13.44 | #N/A
3660 | 13.4 | 0.2851923
3690 | 13.34 | 0.2809615
3720 | 13.27 | 0.2828846
3750 | 13.21 | #N/A
3780 | 13.17 | #N/A
3810 | 13.13 | 0.2805769
3840 | 13.1 | 0.2801923
3870 | 13.03 | 0.2771154
3900 | 12.98 | #N/A
3930 | 12.94 | #N/A
3960 | 12.93 | 0.2796154
3990 | 12.86 | 0.2773077
4020 | 12.8 | 0.2786538
4050 | 12.73 | #N/A
4080 | 12.68 | #N/A
4110 | 12.66 | 0.2786538
4140 | 12.6 | 0.2780769
4170 | 12.55 | 0.2709615
4200 | 12.5 | #N/A
4230 | 12.45 | #N/A
4260 | 12.42 | 0.2755769
4290 | 12.37 | 0.2765385
4320 | 12.33 | 0.2723077
4350 | 12.28 | #N/A
4380 | 12.27 | #N/A
4410 | 12.23 | 0.2755769
4440 | 12.16 | 0.2723077
4470 | 12.13 | 0.2748077
4500 | 12.09 | #N/A
4530 | 12.04 | 0.2775
4560 | 12 | 0.2755769
4590 | 11.96 | 0.2759615
4620 | 11.92 | 0.2744231
4650 | 11.88 | #N/A
4680 | 11.84 | 0.2725
4710 | 11.8 | 0.2746154
4740 | 11.77 | 0.2713462
4770 | 11.74 | 0.2742308
4800 | 11.69 | #N/A
4830 | 11.67 | 0.2723077
4860 | 11.63 | 0.2713462
4890 | 11.59 | 0.2726923
4920 | 11.56 | 0.2730769
4950 | 11.55 | #N/A
4980 | 11.51 | 0.2709615
5010 | 11.5 | 0.2698077
5040 | 11.46 | 0.2673077
5070 | 11.43 | 0.2753846
5100 | 11.4 | #N/A
5130 | 11.38 | 0.2725
5160 | 11.36 | 0.2690385
5190 | 11.31 | 0.2715385
5220 | 11.29 | 0.2690385
5250 | 11.27 | #N/A
5280 | 11.23 | 0.2738462
5310 | 11.2 | 0.2696154
5340 | 11.17 | 0.2680769
5370 | 11.15 | 0.2703846
5400 | 11.13 | #N/A
5430 | 11.1 | 0.2690385
5460 | 11.09 | 0.2642308
5490 | 11.07 | 0.2705769
5520 | 11.05 | 0.2669231
5550 | 11.02 | #N/A
5580 | 11 | 0.27
5610 | 10.98 | 0.2711538
5640 | 10.95 | 0.2663462
5670 | 10.95 | 0.2686538
5700 | 10.92 | #N/A
5730 | 10.91 | 0.2675
5760 | 10.89 | 0.265
5790 | 10.87 | 0.2694231
5820 | 10.85 | 0.2630769
5850 | 10.82 | #N/A
5880 | 10.8 | 0.2632692
5910 | 10.78 | 0.2648077
5940 | 10.76 | 0.2690385
5970 | 10.73 | 0.2607692
6000 | 10.71 | #N/A
6030 | 10.71 | 0.2657692
6060 | 10.7 | 0.2680769
6090 | 10.69 | 0.2665385
6120 | 10.65 | 0.2661538
6150 | 10.63 | #N/A
6180 | 10.61 | 0.2657692
6210 | 10.6 | 0.26
6240 | 10.58 | 0.2646154
6270 | 10.55 | 0.2605769
6300 | 10.54 | #N/A
6330 | 10.52 | 0.2603846
6360 | 10.49 | 0.2603846
6390 | 10.49 | 0.2634615
6420 | 10.49 | #N/A
6450 | 10.46 | #N/A
6480 | 10.44 | 0.2596154
6510 | 10.43 | 0.2586538
6540 | 10.42 | 0.2615385
6570 | 10.39 | #N/A
6600 | 10.36 | #N/A
6630 | 10.34 | 0.2619231
6660 | 10.34 | 0.2601923
6690 | 10.34 | 0.2607692
6720 | 10.32 | #N/A
6750 | 10.29 | #N/A
6780 | 10.29 | 0.2601923
6810 | 10.27 | 0.2590385
6840 | 10.25 | 0.2617308
6870 | 10.25 | #N/A
6900 | 10.22 | #N/A
6930 | 10.22 | 0.2607692
6960 | 10.22 | 0.2626923
6990 | 10.21 | 0.2515385
7020 | 10.2 | #N/A
7050 | 10.18 | #N/A
7080 | 10.16 | 0.2561538
7110 | 10.15 | 0.2594231
7140 | 10.14 | 0.2586538
7170 | 10.13 | #N/A
7200 | 10.11 | #N/A
7230 | 10.08 | 0.2580769
7260 | 10.06 | 0.2555769
7290 | 10.07 | 0.2551923
7320 | 10.06 | #N/A
7350 | 10.06 | 0.2582692
7380 | 10.05 | 0.2592308
7410 | 10.03 | 0.2569231
7440 | 10.01 | 0.2573077
7470 | 10 | #N/A
7500 | 10 | 0.2532692
7530 | 9.98 | 0.2544231
7560 | 9.98 | 0.2573077
7590 | 9.96 | 0.2573077
7620 | 9.95 | #N/A
7650 | 9.93 | 0.2575
7680 | 9.93 | 0.2546154
7710 | 9.93 | 0.2548077
7740 | 9.91 | 0.2576923
7770 | 9.89 | #N/A
7800 | 9.88 | 0.2544231
7830 | 9.87 | 0.2557692
7860 | 9.86 | 0.2557692
7890 | 9.84 | 0.2528846
7920 | 9.84 | #N/A
7950 | 9.81 | 0.2526923
7980 | 9.81 | 0.2540385
8010 | 9.79 | 0.2501923
8040 | 9.81 | 0.2523077
8070 | 9.79 | #N/A
8100 | 9.78 | 0.2488462
8130 | 9.77 | 0.2488462
8160 | 9.76 | 0.2526923
8190 | 9.74 | 0.25
8220 | 9.73 | #N/A
8250 | 9.73 | 0.2486538
8280 | 9.72 | 0.2501923
8310 | 9.72 | 0.2513462
8340 | 9.72 | 0.2548077
8370 | 9.71 | #N/A
8400 | 9.71 | 0.2501923
8430 | 9.69 | 0.2530769
8460 | 9.67 | 0.2526923
8490 | 9.67 | 0.2509615
8520 | 9.64 | #N/A
8550 | 9.64 | 0.2463462
8580 | 9.64 | 0.2496154
8610 | 9.62 | 0.2538462
8640 | 9.62 | 0.2501923
8670 | 9.62 | #N/A
8700 | 9.6 | 0.2476923
8730 | 9.59 | 0.2459615
8760 | 9.59 | 0.2484615
8790 | 9.57 | 0.2501923
8820 | 9.56 | #N/A
8850 | 9.55 | 0.2475
8880 | 9.54 | 0.2473077
8910 | 9.56 | 0.2509615
8940 | 9.55 | 0.2511538
8970 | 9.53 | #N/A
9000 | 9.53 | 0.2467308
9030 | 9.5 | 0.2411538
9060 | 9.5 | 0.2486538
9090 | 9.49 | 0.2465385
9120 | 9.47 | #N/A
9150 | 9.45 | 0.2503846
9180 | 9.46 | 0.2476923
9210 | 9.47 | 0.2461538
9240 | 9.5 | 0.2492308
9270 | 9.52 | #N/A
9300 | 9.54 | 0.2461538
9330 | 9.52 | 0.2463462
9360 | 9.52 | 0.2471154
9390 | 9.52 | 0.2444231
9420 | 9.52 | #N/A
9450 | 9.51 | 0.2442308
9480 | 9.5 | 0.2415385
9510 | 9.5 | 0.2444231
9540 | 9.48 | #N/A
9570 | 9.49 | 0.2471154
9600 | 9.5 | 0.2459615
9630 | 9.53 | 0.2388462
9660 | 9.56 | 0.2498077
9690 | 9.56 | #N/A
9720 | 9.55 | 0.245
9750 | 9.55 | 0.2496154
9780 | 9.55 | 0.2448077
9810 | 9.55 | 0.2478846
9840 | 9.52 | #N/A
9870 | 9.52 | 0.2467308
9900 | 9.5 | 0.2480769
9930 | 9.5 | 0.245
9960 | 9.5 | 0.2471154
9990 | 9.48 | #N/A
10020 | 9.5 | 0.2434615
10050 | 9.47 | 0.2442308
10080 | 9.45 | 0.2426923
10110 | 9.46 | 0.2382692
10140 | 9.47 | #N/A
10170 | 9.48 | 0.2428846
10200 | 9.5 | 0.2471154
10230 | 9.55 | 0.2407692
10260 | 9.57 | 0.2444231
10290 | 9.58 | #N/A
10320 | 9.57 | 0.2386538
10350 | 9.57 | 0.2423077
10380 | 9.57 | 0.2417308
10410 | 9.59 | #N/A
10440 | 9.57 | #N/A
10470 | 9.57 | 0.2448077
10500 | 9.57 | 0.2432692
10530 | 9.55 | 0.2413462
10560 | 9.52 | #N/A
10590 | 9.54 | #N/A
10620 | 9.54 | 0.2448077
10650 | 9.54 | 0.2411538
10680 | 9.51 | 0.2401923
10710 | 9.52 | #N/A
10740 | 9.52 | #N/A
10770 | 9.52 | 0.2419231
10800 | 9.52 | 0.2428846
10830 | 9.51 | 0.2386538
10860 | 9.5 | #N/A
10890 | 9.5 | #N/A
10920 | 9.5 | 0.2465385
10950 | 9.49 | 0.2421154
10980 | 9.47 | 0.2425
11010 | 9.46 | #N/A
11040 | 9.45 | #N/A
11070 | 9.45 | 0.2415385
11100 | 9.47 | 0.2396154
11130 | 9.49 | 0.2398077
11160 | 9.49 | #N/A
11190 | 9.52 | #N/A
11220 | 9.56 | 0.2415385
11250 | 9.59 | 0.2426923
11280 | 9.6 | 0.2394231
11310 | 9.62 | #N/A
11340 | 9.62 | 0.2401923
11370 | 9.61 | 0.2419231
11400 | 9.6 | 0.2436538
11430 | 9.59 | 0.2409615
11460 | 9.57 | #N/A
11490 | 9.58 | 0.2392308
11520 | 9.56 | 0.2430769
11550 | 9.54 | 0.2405769
11580 | 9.53 | 0.2386538
11610 | 9.53 | #N/A
11640 | 9.52 | 0.2407692
11670 | 9.53 | 0.2417308
11700 | 9.52 | 0.2421154
11730 | 9.52 | 0.2403846
11760 | 9.52 | #N/A
11790 | 9.51 | 0.2411538
11820 | 9.51 | 0.2425
11850 | 9.5 | 0.2434615
11880 | 9.49 | 0.2384615
11910 | 9.5 | #N/A
11940 | 9.49 | 0.2411538
11970 | 9.47 | 0.2380769
12000 | 9.47 | 0.2417308
12030 | 9.46 | 0.2432692
12060 | 9.46 | #N/A
12090 | 9.5 | 0.2363462
12120 | 9.5 | 0.2411538
12150 | 9.5 | 0.2405769
12180 | 9.49 | 0.2409615
12210 | 9.5 | #N/A
12240 | 9.48 | 0.2388462
12270 | 9.5 | 0.2409615
12300 | 9.5 | 0.2409615
12330 | 9.5 | 0.2417308
12360 | 9.48 | #N/A
12390 | 9.47 | 0.2415385
12420 | 9.48 | 0.2398077
12450 | 9.51 | 0.2376923
12480 | 9.54 | #N/A
12510 | 9.57 | 0.24
12540 | 9.57 | 0.2403846
12570 | 9.58 | 0.2407692
12600 | 9.57 | 0.2390385
12630 | 9.57 | #N/A
12660 | 9.57 | 0.2425
12690 | 9.58 | 0.2407692
12720 | 9.57 | 0.2413462
12750 | 9.56 | #N/A
12780 | 9.56 | #N/A
12810 | 9.55 | 0.2394231
12840 | 9.56 | 0.2392308
12870 | 9.54 | 0.2426923
12900 | 9.55 | #N/A
12930 | 9.55 | 0.2398077
12960 | 9.54 | 0.2403846
12990 | 9.53 | 0.2392308
13020 | 9.52 | 0.2413462
13050 | 9.52 | #N/A
13080 | 9.51 | #N/A
13110 | 9.5 | 0.2390385
13140 | 9.49 | 0.2398077
13170 | 9.47 | #N/A
13200 | 9.47 | #N/A
13230 | 9.48 | 0.2392308
13260 | 9.48 | 0.2394231
13290 | 9.49 | 0.2313462
13320 | 9.51 | #N/A
13350 | 9.5 | #N/A
13380 | 9.51 | 0.2353846
13410 | 9.7 | 0.2378846
13440 | 10.86 | 0.2421154
13470 | 11.79 | #N/A
13500 | 12.41 | #N/A
13530 | 13.19 | 0.2392308
13560 | 13.96 | 0.2394231
13590 | 14.6 | 0.2365385
13620 | 15.17 | #N/A
13650 | 15.69 | #N/A
13680 | 16.07 | 0.2440385
13710 | 16.4 | 0.2475
13740 | 16.77 | #N/A
13770 | 17.13 | #N/A
13800 | 17.44 | 0.2467308
13830 | 17.83 | 0.2490385
13860 | 18.23 | 0.2503846
13890 | 18.64 | #N/A
13920 | 18.99 | #N/A
13950 | 19.37 | 0.2496154
13980 | 19.7 | 0.2542308
14010 | 20.02 | 0.2575
14040 | 20.33 | #N/A
14070 | 20.63 | #N/A
14100 | 20.92 | 0.2625
14130 | 21.23 | 0.2573077
14160 | 21.59 | 0.2634615
14190 | 21.79 | #N/A
14220 | 21.88 | 0.2636538
14250 | 21.91 | 0.2638462
14280 | 21.9 | 0.2657692
14310 | 21.8 | #N/A
14340 | 21.54 | 0.2744231
14370 | 21.41 | 0.2751923
14400 | 21.3 | 0.2734615
14430 | 21.05 | #N/A
14460 | 20.72 | 0.2707692
14490 | 20.46 | 0.2738462
14520 | 20.22 | 0.2748077
14550 | 20.06 | #N/A
14580 | 19.86 | 0.2790385
14610 | 19.73 | 0.2748077
14640 | 19.57 | 0.2775
14670 | 19.45 | 0.2784615
14700 | 19.34 | #N/A
14730 | 19.23 | 0.2780769
14760 | 19.12 | 0.2823077
14790 | 19.01 | 0.2805769
14820 | 18.97 | 0.2859615
14850 | 18.93 | 0.2842308
14880 | 18.82 | 0.2792308
14910 | 18.74 | #N/A
14940 | 18.85 | #N/A
14970 | 18.96 | 0.2846154
15000 | 18.99 | 0.2853846
15030 | 18.97 | 0.2861538
15060 | 19.1 | #N/A
15090 | 19.22 | #N/A
15120 | 19.29 | 0.2909615
15150 | 19.31 | 0.2869231
15180 | 19.42 | 0.2875
15210 | 19.54 | #N/A
15240 | 19.6 | 0.2930769
15270 | 19.61 | 0.2892308
15300 | 19.61 | 0.2913462
15330 | 19.61 | 0.2940385
15360 | 19.61 | 0.2909615
15390 | 19.59 | 0.2911538
15420 | 19.55 | 0.2930769
15450 | 19.52 | 0.29
15480 | 19.44 | 0.2907692
15510 | 19.42 | 0.2928846
15540 | 19.37 | #N/A
15570 | 19.42 | 0.2932692
15600 | 19.44 | 0.2930769
15630 | 19.4 | 0.2932692
15660 | 19.34 | 0.2930769
15690 | 19.37 | #N/A
15720 | 19.44 | 0.2930769
15750 | 19.46 | 0.2921154
15780 | 19.46 | 0.2984615
15810 | 19.55 | 0.2971154
15840 | 19.63 | 0.2994231
15870 | 19.66 | 0.2975
15900 | 19.68 | 0.2961538
15930 | 19.66 | #N/A
15960 | 19.62 | 0.2965385
15990 | 19.58 | 0.3019231
16020 | 19.49 | #N/A
16050 | 19.48 | #N/A
16080 | 19.44 | 0.2948077
16110 | 19.38 | 0.2986538
16140 | 19.35 | #N/A
16170 | 19.44 | 0.3011538
16200 | 19.54 | 0.2961538
16230 | 19.59 | 0.2984615
16260 | 19.6 | #N/A
16290 | 19.61 | 0.3017308
16320 | 19.6 | 0.2951923
16350 | 19.57 | 0.3021154
16380 | 19.51 | 0.3030769
16410 | 19.46 | #N/A
16440 | 19.45 | 0.3034615
16470 | 19.44 | 0.3017308
16500 | 19.37 | #N/A
16530 | 19.35 | 0.3026923
16560 | 19.39 | 0.3013462
16590 | 19.47 | #N/A
16620 | 19.48 | 0.3013462
16650 | 19.44 | 0.3046154
16680 | 19.54 | 0.3013462
16710 | 19.7 | 0.3001923
16740 | 19.78 | 0.3026923
16770 | 19.82 | 0.3036538
16800 | 19.79 | 0.3048077
16830 | 19.76 | 0.3013462
16860 | 19.75 | 0.3038462
16890 | 19.76 | #N/A
16920 | 19.76 | 0.3021154
16950 | 19.75 | 0.3015385
16980 | 19.76 | #N/A
17010 | 19.74 | 0.3059615
17040 | 19.66 | 0.3038462
17070 | 19.6 | #N/A
17100 | 19.56 | 0.3053846
17130 | 19.54 | 0.3025
17160 | 19.52 | 0.3040385
17190 | 19.5 | #N/A
17220 | 19.44 | 0.3059615
17250 | 19.41 | 0.3059615
17280 | 19.42 | 0.2988462
17310 | 19.49 | 0.3071154
17340 | 19.54 | 0.3067308
17370 | 19.53 | 0.3046154
17400 | 19.52 | #N/A
17430 | 19.51 | 0.2994231
17460 | 19.48 | #N/A
17490 | 19.42 | 0.3061538
17520 | 19.41 | 0.3051923
17550 | 19.51 | #N/A
17580 | 19.58 | 0.3042308
17610 | 19.62 | 0.3092308
17640 | 19.63 | #N/A
17670 | 19.62 | 0.3057692
17700 | 19.61 | 0.3028846
17730 | 19.58 | 0.3051923
17760 | 19.56 | 0.3015385
17790 | 19.53 | 0.3086538
17820 | 19.48 | #N/A
17850 | 19.43 | 0.3084615
17880 | 19.46 | 0.3042308
17910 | 19.53 | #N/A
17940 | 19.58 | 0.3075
17970 | 19.63 | 0.3065385
18000 | 19.63 | #N/A
18030 | 19.61 | 0.3090385
18060 | 19.57 | 0.305
18090 | 19.52 | #N/A
18120 | 19.47 | 0.3051923
18150 | 19.42 | 0.3082692
18180 | 19.4 | 0.305
18210 | 19.39 | #N/A
18240 | 19.41 | 0.3086538
18270 | 19.52 | 0.3042308
18300 | 19.61 | #N/A
18330 | 19.69 | 0.3076923
18360 | 19.75 | 0.3042308
18390 | 19.76 | #N/A
18420 | 19.75 | #N/A
18450 | 19.79 | #N/A
18480 | 19.86 | 0.3071154
18510 | 19.91 | #N/A
18540 | 19.96 | #N/A
18570 | 20.12 | 0.3038462
18600 | 20.18 | 0.3069231
18630 | 20.16 | #N/A
18660 | 20.19 | 0.3057692
18690 | 20.19 | #N/A
18720 | 20.21 | #N/A
18750 | 20.19 | 0.3044231
18780 | 20.19 | 0.3063462
18810 | 20.22 | 0.3046154
18840 | 20.3 | 0.3082692
18870 | 20.4 | 0.3069231
18900 | 20.43 | #N/A
18930 | 20.44 | 0.305
18960 | 20.02 | #N/A
18990 | 17.01 | #N/A
19020 | 15.18 | 0.3073077
19050 | 14.81 | 0.3078846
19080 | 14.84 | 0.3059615
19110 | 15.2 | 0.3036538
19140 | 15.7 | 0.3057692
19170 | 16.38 | #N/A
19200 | 17.15 | 0.3046154
19230 | 18.07 | #N/A
19260 | 19.06 | #N/A
19290 | 20.27 | 0.3046154
19320 | 21.46 | 0.3061538
19350 | 22.73 | 0.3057692
19380 | 23.92 | 0.2990385
19410 | 25.09 | 0.3015385
19440 | 26.32 | 0.3084615
19470 | 27.48 | 0.3086538
19500 | 28.34 | #N/A
19530 | 29.2 | #N/A
19560 | 29.92 | 0.3125
19590 | 30.4 | 0.3115385
19620 | 30.87 | 0.3130769
19650 | 31.27 | 0.3157692
19680 | 31.55 | 0.3157692
19710 | 31.71 | 0.3176923
19740 | 31.84 | #N/A
19770 | 31.93 | 0.315
19800 | 31.89 | #N/A
19830 | 31.87 | 0.3171154
19860 | 31.8 | 0.3203846
19890 | 31.79 | 0.32
19920 | 31.63 | 0.3192308
19950 | 31.49 | 0.3232692
19980 | 31.39 | #N/A
20010 | 31.19 | 0.3217308
20040 | 31 | 0.3192308
20070 | 30.84 | 0.3230769
20100 | 30.74 | #N/A
20130 | 30.58 | 0.3257692
20160 | 30.41 | 0.3228846
20190 | 30.3 | 0.3198077
20220 | 30.13 | #N/A
20250 | 30.01 | 0.3215385
20280 | 29.95 | 0.3186538
20310 | 29.88 | #N/A
20340 | 29.85 | #N/A
20370 | 29.77 | #N/A
20400 | 29.74 | 0.3236538
20430 | 29.63 | #N/A
20460 | 29.64 | 0.3201923
20490 | 29.64 | #N/A
20520 | 29.67 | #N/A
20550 | 29.67 | 0.3244231
20580 | 29.7 | 0.3211538
20610 | 29.7 | 0.3234615
20640 | 29.75 | #N/A
20670 | 29.81 | 0.3226923
20700 | 29.77 | 0.3203846
20730 | 29.81 | 0.3226923
20760 | 29.92 | 0.3230769
20790 | 29.86 | 0.3236538
20820 | 29.97 | #N/A
20850 | 29.97 | 0.3226923
20880 | 29.98 | #N/A
20910 | 29.99 | 0.3194231
20940 | 30.09 | 0.3225
20970 | 30.09 | 0.3265385
21000 | 30.09 | 0.3244231
21030 | 30.07 | 0.3261538
21060 | 30.09 | 0.3238462
21090 | 30.05 | 0.3238462
21120 | 30.01 | 0.3190385
21150 | 30.08 | 0.3236538
21180 | 30.11 | 0.3225
21210 | 30.07 | 0.3213462
21240 | 30.01 | #N/A
21270 | 29.99 | 0.3240385
21300 | 29.97 | 0.3217308
21330 | 29.99 | 0.3223077
21360 | 30.03 | 0.3255769
21390 | 29.97 | 0.3244231
21420 | 29.98 | #N/A
21450 | 29.93 | #N/A
21480 | 29.97 | 0.3242308
21510 | 29.98 | 0.3225
21540 | 29.94 | 0.3263462
21570 | 29.99 | #N/A
21600 | 29.95 | #N/A
21630 | 29.97 | #N/A
21660 | 29.95 | 0.3244231
21690 | 29.95 | 0.3209615
21720 | 29.95 | #N/A
21750 | 29.99 | 0.3253846
21780 | 29.95 | 0.3225
21810 | 30.03 | #N/A
21840 | 29.99 | 0.3263462
21870 | 29.94 | 0.3234615
21900 | 29.96 | #N/A
21930 | 30.01 | 0.3248077
21960 | 29.97 | 0.3236538
21990 | 29.94 | 0.325
22020 | 29.95 | 0.3278846
22050 | 30.01 | 0.3232692
22080 | 29.97 | #N/A
22110 | 29.94 | #N/A
22140 | 29.99 | 0.3225
22170 | 29.99 | 0.3223077
22200 | 29.98 | #N/A
22230 | 30 | 0.3226923
22260 | 29.94 | 0.3226923
22290 | 30 | 0.3261538
22320 | 29.99 | 0.3246154
22350 | 30.03 | 0.3234615
22380 | 29.99 | #N/A
22410 | 30.02 | #N/A
22440 | 30.04 | 0.325
22470 | 29.99 | #N/A
22500 | 29.97 | #N/A
22530 | 29.99 | #N/A
22560 | 29.91 | 0.3259615
22590 | 30 | 0.3213462
22620 | 30.02 | #N/A
22650 | 30.01 | 0.3226923
22680 | 29.99 | 0.3248077
22710 | 30.01 | 0.3259615
22740 | 30.01 | 0.3238462
22770 | 30.06 | 0.3255769
22800 | 30.03 | #N/A
22830 | 29.98 | #N/A
22860 | 29.94 | #N/A
22890 | 29.96 | 0.3230769
22920 | 29.96 | #N/A
22950 | 29.99 | 0.3244231
22980 | 29.94 | 0.3228846
23010 | 29.9 | 0.3244231
23040 | 29.94 | 0.3265385
23070 | 29.96 | 0.3261538
23100 | 29.93 | 0.3276923
23130 | 29.92 | #N/A
23160 | 29.91 | 0.3261538
23190 | 29.92 | 0.3251923
23220 | 29.86 | 0.3244231
23250 | 29.87 | 0.3253846
23280 | 29.91 | 0.3236538
23310 | 29.91 | 0.3255769
23340 | 29.94 | #N/A
23370 | 29.97 | #N/A
23400 | 29.94 | 0.325
23430 | 29.95 | 0.3238462
23460 | 29.95 | #N/A
23490 | 29.94 | 0.3244231
23520 | 29.99 | #N/A
23550 | 29.94 | #N/A
23580 | 29.94 | #N/A
23610 | 29.92 | 0.3242308
23640 | 29.95 | #N/A
23670 | 31.79 | 0.3223077
23700 | 33.61 | #N/A
23730 | 30.68 | 0.3267308
23760 | 31.49 | 0.3265385
23790 | 33.1 | 0.3257692
23820 | 33.38 | 0.3213462
23850 | 33.34 | #N/A
23880 | 33.47 | 0.3269231
23910 | 33.57 | #N/A
23940 | 33.71 | 0.3288462
23970 | 33.79 | #N/A
24000 | 34 | 0.3226923
24030 | 34.18 | 0.3261538
24060 | 34.4 | #N/A
24090 | 34.69 | 0.3248077
24120 | 34.89 | #N/A
24150 | 35.14 | #N/A
24180 | 35.45 | #N/A
24210 | 35.68 | 0.3232692
24240 | 35.96 | 0.3292308
24270 | 36.22 | 0.3292308
24300 | 36.47 | 0.3273077
24330 | 36.69 | #N/A
24360 | 36.9 | 0.3267308
24390 | 37.21 | 0.3307692
24420 | 37.47 | #N/A
24450 | 37.87 | 0.3305769
24480 | 38.16 | #N/A
24510 | 38.53 | 0.3269231
24540 | 38.95 | 0.3253846
24570 | 39.28 | 0.3321154
24600 | 39.65 | 0.3309615
24630 | 39.82 | 0.3280769
24660 | 39.99 | #N/A
24690 | 40.1 | 0.3294231
24720 | 40.22 | 0.3278846
24750 | 40.29 | 0.3271154
24780 | 40.41 | 0.3311538
24810 | 40.42 | #N/A
24840 | 40.42 | 0.3344231
24870 | 40.36 | #N/A
24900 | 40.31 | 0.3288462
24930 | 40.33 | #N/A
24960 | 40.27 | 0.3332692
24990 | 40.27 | #N/A
25020 | 40.37 | 0.3309615
25050 | 40.28 | 0.3309615
25080 | 40.18 | 0.3317308
25110 | 40.09 | 0.3309615
25140 | 40.09 | 0.3282692
25170 | 40.12 | #N/A
25200 | 40.22 | #N/A
25230 | 40.27 | 0.3298077
25260 | 40.18 | 0.3355769
25290 | 40.25 | #N/A
25320 | 40.33 | #N/A
25350 | 40.46 | 0.3317308
25380 | 40.53 | #N/A
25410 | 40.55 | 0.3340385
25440 | 40.5 | 0.3307692
25470 | 40.5 | 0.3326923
25500 | 40.6 | 0.3317308
25530 | 40.63 | #N/A
25560 | 40.67 | #N/A
25590 | 40.7 | 0.3292308
25620 | 40.67 | #N/A
25650 | 40.66 | 0.3309615
25680 | 40.67 | #N/A
25710 | 40.68 | #N/A
25740 | 40.6 | 0.3286538
25770 | 40.63 | #N/A
25800 | 40.61 | 0.3342308
25830 | 40.62 | #N/A
25860 | 40.51 | 0.3311538
25890 | 40.48 | #N/A
25920 | 40.43 | 0.3303846
25950 | 40.31 | 0.3309615
25980 | 40.34 | 0.3317308
26010 | 40.37 | #N/A
26040 | 40.28 | 0.3330769
26070 | 40.27 | 0.3342308
26100 | 40.24 | #N/A
26130 | 40.27 | #N/A
26160 | 40.2 | 0.3313462
26190 | 40.14 | #N/A
26220 | 40.11 | #N/A
26250 | 40.16 | 0.3313462
26280 | 40.2 | 0.3313462
26310 | 40.21 | #N/A
26340 | 40.16 | #N/A
26370 | 40.1 | 0.3305769
26400 | 40.07 | 0.3323077
26430 | 40.07 | 0.3315385
26460 | 40.08 | #N/A
26490 | 40.1 | 0.3338462
26520 | 40.1 | 0.3282692
26550 | 40.12 | #N/A
26580 | 40.1 | 0.3276923
26610 | 40.08 | 0.3323077
26640 | 40.06 | 0.3332692
26670 | 40.09 | 0.3313462
26700 | 40.47 | 0.3244231
26730 | 40.79 | 0.3336538
26760 | 40.84 | #N/A
26790 | 41.06 | #N/A
26820 | 41.3 | 0.3336538
26850 | 41.36 | 0.3334615
26880 | 41.48 | #N/A
26910 | 41.54 | #N/A
26940 | 41.69 | #N/A
26970 | 41.94 | 0.3332692
27000 | 42.16 | 0.3367308
27030 | 42.4 | 0.3309615
27060 | 42.76 | 0.3344231
27090 | 43.07 | #N/A
27120 | 43.24 | #N/A
27150 | 43.53 | #N/A
27180 | 43.91 | 0.3334615
27210 | 44.22 | 0.3340385
27240 | 44.63 | 0.3340385
27270 | 44.94 | 0.3382692
27300 | 45.33 | #N/A
27330 | 45.62 | #N/A
27360 | 46.07 | #N/A
27390 | 46.42 | #N/A
27420 | 46.9 | 0.3376923
27450 | 47.31 | 0.3336538
27480 | 47.84 | 0.3313462
27510 | 48.17 | 0.3388462
27540 | 48.61 | 0.3371154
27570 | 49.09 | 0.3376923
27600 | 49.64 | 0.335
27630 | 49.93 | #N/A
27660 | 50.41 | #N/A
27690 | 50.63 | #N/A
27720 | 50.74 | 0.3398077
27750 | 51 | 0.3355769
27780 | 51.22 | 0.3394231
27810 | 51.39 | 0.3367308
27840 | 51.48 | 0.3398077
27870 | 51.53 | 0.3346154
27900 | 51.47 | #N/A
27930 | 51.43 | #N/A
27960 | 51.46 | #N/A
27990 | 51.37 | #N/A
28020 | 51.25 | #N/A
28050 | 51.25 | 0.3405769
28080 | 51.11 | 0.3363462
28110 | 50.88 | 0.3373077
28140 | 50.72 | 0.3394231
28170 | 50.58 | 0.3384615
28200 | 50.6 | #N/A
28230 | 50.53 | #N/A
28260 | 50.41 | #N/A
28290 | 50.26 | 0.3375
28320 | 50.11 | 0.3375
28350 | 50.02 | 0.3417308
28380 | 49.91 | 0.3396154
28410 | 50 | 0.3348077
28440 | 49.99 | 0.3401923
28470 | 50.04 | 0.3411538
28500 | 50.07 | #N/A
28530 | 50 | #N/A
28560 | 49.83 | #N/A
28590 | 49.75 | #N/A
28620 | 49.6 | #N/A
28650 | 49.54 | 0.335
28680 | 49.48 | 0.3380769
28710 | 49.59 | 0.3307692
28740 | 49.59 | 0.3413462
28770 | 49.62 | 0.3380769
28800 | 49.66 | 0.3396154
28830 | 49.83 | 0.3401923
28860 | 49.9 | 0.3359615
28890 | 49.66 | 0.3384615
28920 | 49.74 | #N/A
28950 | 49.77 | #N/A
28980 | 49.84 | #N/A
29010 | 49.98 | #N/A
29040 | 50.05 | #N/A
29070 | 50.02 | 0.3388462
29100 | 50.1 | 0.3384615
29130 | 50.1 | 0.3365385
29160 | 50.1 | 0.3392308
29190 | 50.15 | 0.3384615
29220 | 50.19 | #N/A
29250 | 50.22 | #N/A
29280 | 50.31 | 0.3376923
29310 | 50.24 | 0.3386538
29340 | 50.21 | 0.3380769
29370 | 50.33 | 0.3398077
29400 | 50.18 | 0.3401923
29430 | 50.16 | #N/A
29460 | 50.21 | 0.3376923
29490 | 50.2 | 0.3380769
29520 | 50.16 | 0.3396154
29550 | 50.15 | 0.3376923
29580 | 50.08 | #N/A
29610 | 49.98 | #N/A
29640 | 49.82 | #N/A
29670 | 49.84 | #N/A
29700 | 49.84 | 0.3413462
29730 | 49.9 | 0.3384615
29760 | 50.02 | 0.3346154
29790 | 50.06 | 0.3394231
29820 | 50.33 | 0.3421154
29850 | 50.48 | #N/A
29880 | 50.65 | #N/A
29910 | 50.78 | #N/A
29940 | 51 | 0.3380769
29970 | 51.22 | 0.3373077
30000 | 51.56 | 0.3369231
30030 | 52.13 | 0.3378846
30060 | 52.49 | 0.3342308
30090 | 52.77 | 0.3336538
30120 | 53.26 | 0.3409615
30150 | 53.73 | 0.3401923
30180 | 53.98 | 0.3378846
30210 | 54.35 | #N/A
30240 | 54.68 | #N/A
30270 | 55.12 | #N/A
30300 | 55.58 | 0.3367308
30330 | 55.94 | 0.3415385
30360 | 56.33 | 0.3365385
30390 | 56.71 | 0.3428846
30420 | 57.06 | 0.3434615
30450 | 57.37 | 0.3384615
30480 | 57.71 | 0.3417308
30510 | 58.04 | #N/A
30540 | 58.4 | #N/A
30570 | 58.89 | #N/A
30600 | 59.35 | 0.3440385
30630 | 59.47 | 0.3421154
30660 | 59.78 | 0.3455769
30690 | 60.34 | 0.3415385
30720 | 60.64 | 0.3442308
30750 | 60.95 | 0.3457692
30780 | 61.14 | 0.3436538
30810 | 61.3 | 0.3446154
30840 | 61.26 | 0.3425
30870 | 61.29 | #N/A
30900 | 61.26 | #N/A
30930 | 61.1 | #N/A
30960 | 61.01 | 0.3451923
30990 | 60.94 | 0.3451923
31020 | 60.92 | 0.3401923
31050 | 60.9 | 0.3426923
31080 | 60.93 | 0.345
31110 | 60.55 | 0.3434615
31140 | 60.65 | 0.3434615
31170 | 60.6 | #N/A
31200 | 60.46 | #N/A
31230 | 60.49 | #N/A
31260 | 60.28 | #N/A
31290 | 60.31 | #N/A
31320 | 60.31 | 0.3394231
31350 | 60.04 | 0.3448077
31380 | 59.95 | 0.3432692
31410 | 59.97 | 0.3436538
31440 | 59.85 | 0.3426923
31470 | 59.84 | 0.345
31500 | 59.76 | 0.3415385
31530 | 60.12 | 0.3440385
31560 | 60.28 | 0.3448077
31590 | 60.24 | #N/A
31620 | 60.17 | #N/A
31650 | 60 | #N/A
31680 | 59.86 | #N/A
31710 | 59.8 | 0.3442308
31740 | 59.78 | 0.3455769
31770 | 59.81 | 0.345
31800 | 59.81 | 0.3413462
31830 | 59.86 | 0.3459615
31860 | 59.86 | 0.3388462
31890 | 59.88 | 0.3394231
31920 | 59.84 | 0.3423077
31950 | 59.84 | 0.3434615
31980 | 59.76 | #N/A
32010 | 59.82 | #N/A
32040 | 60.03 | #N/A
32070 | 59.98 | #N/A
32100 | 60.09 | #N/A
32130 | 60.09 | 0.3403846
32160 | 59.99 | 0.3426923
32190 | 60.03 | 0.3430769
32220 | 60.13 | 0.3434615
32250 | 60.17 | 0.3459615
32280 | 60.15 | 0.3438462
32310 | 60.21 | 0.3434615
32340 | 60.07 | 0.3430769
32370 | 60.1 | 0.3415385
32400 | 60.01 | #N/A
32430 | 60.09 | #N/A
32460 | 60.1 | #N/A
32490 | 60 | #N/A
32520 | 60.12 | #N/A
32550 | 60.24 | 0.3438462
32580 | 60.04 | 0.3425
32610 | 60.05 | 0.3405769
32640 | 60 | 0.3457692
32670 | 60.21 | 0.3463462
32700 | 60.26 | 0.3453846
32730 | 62.21 | 0.3394231
32760 | 62.86 | 0.3426923
32790 | 63.26 | 0.3403846
32820 | 63.53 | #N/A
32850 | 63.68 | #N/A
32880 | 63.77 | #N/A
32910 | 63.55 | #N/A
32940 | 63.4 | #N/A
32970 | 63.3 | 0.3486538
33000 | 63.18 | 0.3459615
33030 | 62.91 | 0.3469231
33060 | 62.94 | 0.3451923
33090 | 62.8 | 0.3459615
33120 | 62.99 | 0.3461538
33150 | 63.18 | 0.3465385
33180 | 63.34 | 0.3476923
33210 | 63.48 | #N/A
33240 | 63.88 | #N/A
33270 | 64.37 | #N/A
33300 | 64.7 | #N/A
33330 | 65.23 | #N/A
33360 | 65.48 | 0.345
33390 | 65.66 | 0.3463462
33420 | 66.07 | 0.3488462
33450 | 66.71 | 0.3461538
33480 | 67.46 | 0.3430769
33510 | 68.18 | 0.3461538
33540 | 69.11 | 0.3482692
33570 | 69.56 | 0.3471154
33600 | 69.92 | 0.3463462
33630 | 69.97 | #N/A
33660 | 69.78 | #N/A
33690 | 70.12 | #N/A
33720 | 70.5 | #N/A
33750 | 70.76 | #N/A
33780 | 70.95 | 0.35
33810 | 71 | 0.3496154
33840 | 71.03 | 0.3471154
33870 | 70.86 | 0.3486538
33900 | 70.98 | 0.3453846
33930 | 71.06 | 0.3482692
33960 | 70.96 | 0.3459615
33990 | 70.79 | 0.3501923
34020 | 70.62 | 0.3511538
34050 | 70.76 | #N/A
34080 | 70.79 | #N/A
34110 | 70.48 | #N/A
34140 | 70.16 | #N/A
34170 | 70.16 | 0.3519231
34200 | 70.17 | 0.3457692
34230 | 70.07 | 0.3501923
34260 | 69.9 | 0.3476923
34290 | 69.78 | 0.3494231
34320 | 69.86 | 0.3507692
34350 | 69.91 | 0.3459615
34380 | 69.78 | 0.3467308
34410 | 69.85 | 0.3440385
34440 | 69.74 | #N/A
34470 | 69.92 | #N/A
34500 | 69.99 | #N/A
34530 | 69.8 | #N/A
34560 | 69.93 | #N/A
34590 | 69.96 | 0.3475
34620 | 70.11 | 0.3482692
34650 | 70 | 0.3457692
34680 | 70 | 0.3467308
34710 | 70.14 | 0.3467308
34740 | 70.21 | 0.3451923
34770 | 70.19 | 0.35
34800 | 70.06 | 0.3492308
34830 | 70.21 | 0.3490385
34860 | 70.12 | #N/A
34890 | 70.09 | #N/A
34920 | 70.17 | #N/A
34950 | 70.03 | #N/A
34980 | 70.05 | #N/A
35010 | 69.96 | 0.3505769
35040 | 69.9 | 0.3480769
35070 | 69.91 | 0.3496154
35100 | 70.02 | 0.3523077
35130 | 69.96 | 0.3505769
35160 | 69.84 | 0.3438462
35190 | 69.94 | 0.3467308
35220 | 69.93 | 0.35
35250 | 69.91 | #N/A
35280 | 70.05 | #N/A
35310 | 69.96 | #N/A
35340 | 70.06 | #N/A
35370 | 70.04 | #N/A
35400 | 70.07 | 0.3476923
35430 | 69.88 | 0.3496154
35460 | 69.76 | 0.3494231
35490 | 69.94 | 0.3503846
35520 | 70.04 | 0.3494231
35550 | 70.02 | 0.3436538
35580 | 70.02 | 0.3461538
35610 | 70 | 0.3475
35640 | 70.05 | 0.3488462
35670 | 70.09 | #N/A
35700 | 70.14 | #N/A
35730 | 70.09 | #N/A
35760 | 70.25 | #N/A
35790 | 70.19 | #N/A
35820 | 70.4 | 0.3436538
35850 | 70.36 | 0.3496154
35880 | 70.62 | 0.3484615
35910 | 70.94 | 0.3478846
35940 | 71.12 | 0.3503846
35970 | 71.38 | 0.3467308
36000 | 71.83 | 0.3515385
36030 | 72.22 | 0.3494231
36060 | 72.55 | 0.3455769
36090 | 72.88 | #N/A
36120 | 73.15 | #N/A
36150 | 73.76 | #N/A
36180 | 74.25 | #N/A
36210 | 74.6 | #N/A
36240 | 75.15 | 0.3544231
36270 | 75.64 | 0.3532692
36300 | 75.91 | 0.3503846
36330 | 76.27 | 0.3534615
36360 | 76.77 | 0.35
36390 | 77.14 | 0.3496154
36420 | 77.46 | 0.35
36450 | 77.77 | 0.35
36480 | 78.07 | #N/A
36510 | 78.28 | #N/A
36540 | 78.65 | #N/A
36570 | 79.16 | #N/A
36600 | 79.46 | #N/A
36630 | 79.76 | 0.3517308
36660 | 80.13 | 0.3563462
36690 | 80.45 | 0.3544231
36720 | 80.6 | 0.3569231
36750 | 80.88 | 0.3551923
36780 | 80.84 | 0.3551923
36810 | 80.92 | 0.3534615
36840 | 80.86 | 0.3557692
36870 | 80.81 | 0.3536538
36900 | 80.77 | #N/A
36930 | 80.61 | #N/A
36960 | 80.49 | #N/A
36990 | 80.4 | #N/A
37020 | 80.39 | #N/A
37050 | 80.45 | 0.3511538
37080 | 80.39 | 0.3536538
37110 | 80.25 | 0.3557692
37140 | 80.21 | 0.3546154
37170 | 80.05 | 0.3590385
37200 | 80.16 | 0.3544231
37230 | 80 | 0.3505769
37260 | 79.8 | 0.3519231
37290 | 79.92 | 0.3561538
37320 | 79.9 | #N/A
37350 | 79.8 | #N/A
37380 | 79.92 | #N/A
37410 | 79.86 | #N/A
37440 | 79.98 | #N/A
37470 | 79.84 | 0.3511538
37500 | 79.82 | 0.3565385
37530 | 79.87 | 0.3546154
37560 | 79.98 | 0.3509615
37590 | 79.89 | 0.3561538
37620 | 79.95 | 0.3584615
37650 | 79.93 | 0.3575
37680 | 79.89 | 0.3463462
37710 | 79.96 | #N/A
37740 | 79.98 | #N/A
37770 | 80.02 | #N/A
37800 | 80.03 | #N/A
37830 | 79.87 | #N/A
37860 | 79.91 | 0.3567308
37890 | 79.87 | 0.3546154
37920 | 80.01 | 0.3573077
37950 | 80.13 | 0.3546154
37980 | 79.92 | 0.3551923
38010 | 80.08 | 0.3561538
38040 | 80.21 | 0.3573077
38070 | 80.19 | 0.3555769
38100 | 80.13 | 0.3573077
38130 | 80.27 | #N/A
38160 | 80.29 | #N/A
38190 | 80.19 | #N/A
38220 | 80.09 | #N/A
38250 | 80.2 | #N/A
38280 | 80.19 | 0.3530769
38310 | 80.12 | 0.3580769
38340 | 80.14 | 0.3563462
38370 | 79.89 | 0.3567308
38400 | 79.99 | 0.3546154
38430 | 80.02 | 0.3534615
38460 | 79.99 | 0.3551923
38490 | 79.96 | 0.3542308
38520 | 80.05 | 0.3498077
38550 | 79.91 | #N/A
38580 | 79.97 | #N/A
38610 | 79.89 | #N/A
38640 | 79.96 | #N/A
38670 | 79.93 | 0.3578846
38700 | 79.81 | 0.3571154
38730 | 79.85 | 0.355
38760 | 79.94 | 0.3546154
38790 | 80.12 | 0.3565385
38820 | 80.26 | 0.3553846
38850 | 80.31 | 0.3511538
38880 | 80.62 | 0.3548077
38910 | 81.04 | 0.3548077
38940 | 81.33 | #N/A
38970 | 81.6 | #N/A
39000 | 81.88 | #N/A
39030 | 82.24 | #N/A
39060 | 82.67 | #N/A
39090 | 83.1 | 0.3555769
39120 | 83.55 | 0.3553846
39150 | 83.85 | 0.3580769
39180 | 84.17 | 0.3586538
39210 | 84.68 | 0.3561538
39240 | 84.95 | 0.3613462
39270 | 85.18 | 0.3563462
39300 | 85.65 | 0.3605769
39330 | 86.12 | 0.3619231
39360 | 86.56 | #N/A
39390 | 86.9 | #N/A
39420 | 87.02 | #N/A
39450 | 87.35 | #N/A
39480 | 87.87 | #N/A
39510 | 88.3 | 0.3634615
39540 | 88.68 | 0.3611538
39570 | 88.82 | 0.3623077
39600 | 89.29 | 0.3625
39630 | 89.58 | 0.3613462
39660 | 89.84 | 0.3626923
39690 | 90 | 0.3659615
39720 | 90.18 | 0.3621154
39750 | 90.32 | 0.3625
39780 | 90.52 | #N/A
39810 | 90.79 | #N/A
39840 | 90.79 | #N/A
39870 | 90.85 | #N/A
39900 | 90.75 | 0.3642308
39930 | 90.69 | 0.3673077
39960 | 90.88 | 0.3686538
39990 | 90.64 | 0.37
40020 | 90.52 | 0.3640385
40050 | 90.58 | 0.3653846
40080 | 90.49 | 0.3686538
40110 | 90.32 | 0.3628846
40140 | 90.28 | 0.3623077
40170 | 90 | #N/A
40200 | 89.93 | #N/A
40230 | 89.83 | #N/A
40260 | 89.79 | #N/A
40290 | 89.83 | #N/A
40320 | 89.84 | 0.3675
40350 | 89.75 | 0.3698077
40380 | 89.86 | 0.3630769
40410 | 89.86 | 0.3667308
40440 | 89.98 | 0.365
40470 | 90.02 | 0.3663462
40500 | 90.01 | 0.3696154
40530 | 89.96 | 0.3709615
40560 | 90.06 | 0.3707692
40590 | 90.27 | #N/A
40620 | 90.33 | #N/A
40650 | 90.24 | #N/A
40680 | 90.23 | #N/A
40710 | 90.33 | #N/A
40740 | 90.22 | 0.3667308
40770 | 90.04 | 0.3711538
40800 | 89.98 | 0.3736538
40830 | 89.93 | 0.3684615
40860 | 89.86 | 0.3715385
40890 | 89.83 | 0.3717308
40920 | 89.93 | 0.3698077
40950 | 90.14 | 0.3669231
40980 | 90.15 | #N/A
41010 | 90.15 | #N/A
41040 | 90.06 | #N/A
41070 | 89.91 | #N/A
41100 | 90.09 | #N/A
41130 | 90.07 | #N/A
41160 | 89.89 | 0.3694231
41190 | 89.9 | 0.3705769
41220 | 89.89 | 0.3694231
41250 | 89.97 | 0.3692308
41280 | 89.87 | 0.37
41310 | 89.75 | 0.3696154
41340 | 89.76 | 0.3686538
41370 | 89.75 | 0.3726923
41400 | 89.92 | #N/A
41430 | 90.02 | #N/A
41460 | 89.95 | #N/A
41490 | 90 | #N/A
41520 | 90.09 | #N/A
41550 | 90.09 | 0.3667308
41580 | 90.16 | 0.3684615
41610 | 90.14 | 0.3707692
41640 | 90.07 | 0.3723077
41670 | 90.04 | 0.3713462
41700 | 90.09 | 0.37
41730 | 90.19 | 0.3663462
41760 | 90.13 | 0.3728846
41790 | 89.99 | 0.3680769
41820 | 90.04 | #N/A
41850 | 90.14 | #N/A
41880 | 90.06 | #N/A
41910 | 89.97 | #N/A
41940 | 89.94 | #N/A
41970 | 89.91 | 0.3761538