## Sheet1
hpv_4a | 4a_filtech | hpv_alumina | alumina_filtech | hpv_a520 | a520_itri | hpv_mof-801 | mof-801_itri | hpv_cau-10-py | cau-10-py
9.5 | 0.1054848 | 10.7 | 0.03808 | 9 | 0.00905006 | 9.7 | 0.2378846 | 10 | 0.179931389
9.6 | 0.1056817 | 11.5 | 0.0368 | 10 | 0.01063224 | 10.9 | 0.2421154
9.7 | 0.1063066 | 12.1 | 0.03568 | 11 | 0.005885703 | 13.2 | 0.2392308
9.8 | 0.1061065 | 13.8 | 0.036 | 12 | 0.01215113 | 14 | 0.2394231
9.9 | 0.1064598338 | 14.3 | 0.03232 | 13 | 0.01215113 | 14.6 | 0.2365385
10 | 0.1065927976 | 14.6 | 0.0336 | 15 | 0.012910575 | 16.1 | 0.2440385
10.1 | 0.106362 | 15.6 | 0.03664 | 16 | 0.0144294665 | 16.4 | 0.2475
10.2 | 0.1066343 | 15.8 | 0.03552 | 17 | 0.0152363775 | 17.4 | 0.2467308
10.3 | 0.1074515 | 15.9 | 0.03536 | 18 | 0.017229922 | 17.8 | 0.2490385 | 19 | 0.290909091
10.4 | 0.10733518 | 16.5 | 0.03488 | 19 | 0.01924083 | 18.2 | 0.2503846 | 20 | 0.290737564
10.5 | 0.1076454 | 16.7 | 0.03392 | 20 | 0.0190778 |  |  | 21 | 0.288164666
10.6 | 0.1078227146 | 16.9 | 0.03584 | 21 | 0.0193486 | 20.5 | 0.2738462 | 30 | 0.301200686
10.7 | 0.107036011 | 17.3 | 0.03472 | 22 | 0.01765711 | 20.7 | 0.2707692 | 32 | 0.298284734
10.8 | 0.1078227146 | 18.3 | 0.03392 | 24 | 0.019935447 |  |  | 33 | 0.294682676
10.9 | 0.107922438 | 18.6 | 0.03648 | 27 | 0.023922537 |  |  | 34 | 0.298456261
11 | 0.1076824 | 19.3 | 0.04072 | 28 | 0.021264477 | 21.3 | 0.2734615 | 35 | 0.300686106
11.1 | 0.1084211 | 19.9 | 0.03824 | 29 | 0.04190512 | 21.4 | 0.2751923 | 36 | 0.299313894
11.2 | 0.1086149585 | 20 | 0.03866667 | 30 | 0.09134865 |  |  | 37 | 0.300686106
11.3 | 0.108956602 | 20.1 | 0.03776 | 31 | 0.122840327 |  |  | 38 | 0.301715266
11.4 | 0.108698061 | 20.3 | 0.03792 | 32 | 0.128156446 |  |  | 39 | 0.30102916
11.5 | 0.1092797785 | 20.4 | 0.03872 | 34 | 0.1376812 |  |  | 40 | 0.302915952
11.6 | 0.1091597 | 20.7 | 0.03768 | 35 | 0.1468894 | 23.9 | 0.2990385 | 41 | 0.303087479
11.7 | 0.1091135735 | 20.9 | 0.03664 | 36 | 0.154167458 | 25.1 | 0.3015385 | 42 | 0.303430532
11.8 | 0.1098246 | 21.1 | 0.0376 | 37 | 0.1601797 | 26.3 | 0.3084615 | 43 | 0.301200686
11.9 | 0.11033241 | 21.2 | 0.03984 | 38 | 0.1652743495 | 27.5 | 0.3086538 | 44 | 0.301200686
12 | 0.109556787 | 21.4 | 0.03552 | 39 | 0.17343839 | 30.3 | 0.3198077 | 45 | 0.302401372
12.1 | 0.110434 | 21.7 | 0.03872 | 40 | 0.2332538 | 30.4 | 0.3228846 | 46 | 0.301372213
12.2 | 0.110470914 | 24 | 0.03744 | 41 | 0.2533107 | 30.6 | 0.3257692 | 47 | 0.306003431
12.3 | 0.1101108035 | 25.3 | 0.0392 | 42 | 0.28903234 | 30.8 | 0.3230769 | 48 | 0.305145798
12.4 | 0.110138504 | 26.6 | 0.03728 | 43 | 0.292956142 | 30.9 | 0.3130769 | 49 | 0.303259005
12.5 | 0.1108864265 | 27.7 | 0.04016 | 44 | 0.2988418 | 31 | 0.3192308 | 50 | 0.308233276
12.6 | 0.109639889 | 28.8 | 0.0392 | 46 | 0.303398519 | 31.2 | 0.3217308 | 51 | 0.30703259
12.7 | 0.110969529 | 29.6 | 0.0396 | 48 | 0.307480539 | 31.3 | 0.3157692 | 52 | 0.303259005
12.8 | 0.1112742385 | 30.3 | 0.038 | 49 | 0.310043668 | 31.5 | 0.3265385 | 53 | 0.304288165
12.9 | 0.109972299 | 30.4 | 0.03968 | 50 | 0.3282884 | 31.6 | 0.3192308 | 54 | 0.306689537
13 | 0.110692521 | 30.6 | 0.04112 | 51 | 0.3239259 | 31.7 | 0.3176923 | 55 | 0.306174957
13.1 | 0.111191136 | 30.9 | 0.03816 | 52 | 0.3295044615 | 33.1 | 0.3257692 | 57 | 0.306689537
13.2 | 0.111800554 | 31.8 | 0.03616 | 53 | 0.3302639075 | 33.4 | 0.3213462 | 58 | 0.306346484
13.3 | 0.111523546 | 32.1 | 0.04096 | 54 | 0.3308651 | 33.5 | 0.3269231 | 59 | 0.30754717
13.4 | 0.111191136 | 32.4 | 0.04688 | 55 | 0.3323523825 | 33.7 | 0.3288462 | 60 | 0.308233276
13.6 | 0.111523546 | 34.3 | 0.0448 | 56 | 0.329409531 | 34 | 0.3226923 | 61 | 0.309777015
13.7 | 0.111246537 | 34.4 | 0.04384 | 57 | 0.3323523825 | 34.2 | 0.3261538 | 62 | 0.30806175
13.9 | 0.111634349 | 34.6 | 0.04176 | 58 | 0.335231947 | 34.7 | 0.3248077 | 63 | 0.309433962
14.1 | 0.111523546 | 35.1 | 0.04032 | 59 | 0.334345927 | 35.7 | 0.3232692 | 64 | 0.309605489
14.3 | 0.111800554 | 35.2 | 0.04496 | 60 | 0.3401667 | 36 | 0.3292308 | 66 | 0.307204117
14.5 | 0.112077562 | 35.4 | 0.04544 | 61 | 0.3399037 | 36.2 | 0.3292308 | 67 | 0.309262436
14.8 | 0.112022161 | 35.6 | 0.04512 | 63 | 0.3412189104 | 36.5 | 0.3273077 | 68 | 0.308747856
15.1 | 0.110969529 | 36.4 | 0.04544 | 64 | 0.345168027 | 36.9 | 0.3267308 | 70 | 0.310463122
15.3 | 0.111911357 | 36.9 | 0.04448 | 65 | 0.345262958 | 37.2 | 0.3307692 | 71 | 0.310977702
15.5 | 0.111024931 | 37.1 | 0.04544 | 67 | 0.344028859 | 37.9 | 0.3305769 | 72 | 0.309090909
15.8 | 0.111301939 | 37.3 | 0.04368 | 68 | 0.346022404 | 38.5 | 0.3269231 | 74 | 0.309948542
16.2 | 0.111578947 | 37.6 | 0.04272 | 69 | 0.348902 | 39 | 0.3253846 | 75 | 0.311320755
16.4 | 0.112686981 | 37.9 | 0.04464 | 70 | 0.3586429 | 39.3 | 0.3321154 | 76 | 0.309777015
16.6 | 0.112797784 | 38.5 | 0.04448 | 71 | 0.3549986 | 39.6 | 0.3309615 | 77 | 0.312178388
17 | 0.112686981 | 38.9 | 0.04336 | 72 | 0.362698563 | 39.8 | 0.3280769 | 79 | 0.313722127
17.4 | 0.111911357 | 39.3 | 0.0448 | 73 | 0.3599772165 | 41.3 | 0.3336538 | 80 | 0.314236707
17.7 | 0.112409972 | 39.9 | 0.04832 | 74 | 0.362571989 | 41.4 | 0.3334615 | 81 | 0.315265866
17.9 | 0.111966759 | 41 | 0.04648 | 77 | 0.3676666035 | 41.9 | 0.3332692 | 82 | 0.311835334
18.2 | 0.111634349 | 41.1 | 0.04688 | 78 | 0.3717961 | 42.2 | 0.3367308 | 83 | 0.315780446
18.6 | 0.112908587 | 41.2 | 0.048 | 79 | 0.3724131385 | 42.4 | 0.3309615 | 84 | 0.315608919
18.9 | 0.111800554 | 41.4 | 0.04832 | 80 | 0.3996429 | 42.8 | 0.3344231 | 85 | 0.314408233
19.3 | 0.111855956 | 42 | 0.04736 | 81 | 0.388409 | 43.9 | 0.3334615 | 88 | 0.317838765
19.7 | 0.112576177 | 42.6 | 0.04592 | 82 | 0.4120625 | 44.2 | 0.3340385 | 89 | 0.317152659
20.2 | 0.112797784 | 43.2 | 0.04976 | 85 | 0.4138029235 | 44.6 | 0.3340385 | 90 | 0.322469983
20.6 | 0.112908587 | 43.6 | 0.04528 | 86 | 0.4187393 | 44.9 | 0.3382692 | 91 | 0.321440823
20.8 | 0.112576177 | 44 | 0.0464 | 87 | 0.422916271 | 46.9 | 0.3376923 | 92 | 0.322813036
21.2 | 0.112853186 | 44.5 | 0.0464 | 88 | 0.424530093 | 47.3 | 0.3336538 | 93 | 0.320926244
21.7 | 0.113850416 | 45.3 | 0.04608 | 90 | 0.4684303 | 47.8 | 0.3313462 | 94 | 0.325557461
22.1 | 0.111855956 | 46 | 0.04672 |  |  | 48.2 | 0.3388462
22.4 | 0.112908587 | 46.5 | 0.04784 |  |  | 48.6 | 0.3371154
22.9 | 0.112243767 | 46.8 | 0.04864 |  |  | 49.1 | 0.3376923
23.4 | 0.112576177 | 47.8 | 0.04736 |  |  | 49.5 | 0.3380769
23.9 | 0.112797784 | 49.1 | 0.04912 |  |  | 50.3 | 0.3421154
24.2 | 0.112576177 | 49.5 | 0.04592 |  |  | 50.7 | 0.3398077
24.6 | 0.112963989 | 50.3 | 0.05072 |  |  | 50.9 | 0.3373077
25.2 | 0.112243767 | 50.5 | 0.05536 |  |  | 51 | 0.3380769
25.8 | 0.112686981 | 50.6 | 0.05216 |  |  | 51.1 | 0.3363462
26.2 | 0.112409972 | 50.7 | 0.05024 |  |  | 51.6 | 0.3369231
26.7 | 0.111911357 | 50.8 | 0.05 |  |  | 52.1 | 0.3378846
27.4 | 0.112797784 | 51.2 | 0.05072 |  |  | 52.5 | 0.3342308
28.1 | 0.112631579 | 51.3 | 0.04848 |  |  | 52.8 | 0.3336538
28.4 | 0.113795014 | 51.6 | 0.04752 |  |  | 53.3 | 0.3409615
28.7 | 0.115457064 | 51.9 | 0.05008 |  |  | 53.7 | 0.3401923
28.8 | 0.1150772 | 52.3 | 0.05344 |  |  | 54 | 0.3378846
28.9 | 0.1152493 | 52.6 | 0.052 |  |  | 55.6 | 0.3367308
29 | 0.115900277 | 52.9 | 0.05072 |  |  | 55.9 | 0.3415385
29.1 | 0.114099723 | 55.2 | 0.05152 |  |  | 56.3 | 0.3365385
29.2 | 0.1150415515 | 55.5 | 0.05008 |  |  | 56.7 | 0.3428846
29.3 | 0.1153739615 | 55.9 | 0.05088 |  |  | 57.1 | 0.3434615
29.4 | 0.114496768 | 56.2 | 0.0504 |  |  | 57.4 | 0.3384615
29.5 | 0.114404432 | 56.7 | 0.05296 |  |  | 57.7 | 0.3417308
29.6 | 0.1149861495 | 57.1 | 0.05216 |  |  | 59.4 | 0.3440385
29.7 | 0.114404432 | 57.5 | 0.05504 |  |  | 59.5 | 0.3421154
29.8 | 0.113161 | 58.1 | 0.05504 |  |  | 60.9 | 0.3451923
29.9 | 0.1128301 | 58.3 | 0.05168 |  |  | 61 | 0.3457692
30 | 0.1142224 | 58.6 | 0.04992 |  |  | 62.2 | 0.3394231
30.1 | 0.113644638 | 59.2 | 0.05136 |  |  | 62.8 | 0.3459615
30.2 | 0.1137446 | 60.9 | 0.05712 |  |  | 62.9 | 0.3469231
30.3 | 0.113102493 | 61 | 0.05461333 |  |  | 63 | 0.3461538
30.4 | 0.114265928 | 61.1 | 0.05472 |  |  | 63.2 | 0.3465385
30.5 | 0.112686981 | 63 | 0.05984 |  |  | 63.3 | 0.3486538
30.6 | 0.1144598 | 63.2 | 0.05928 |  |  | 65.5 | 0.345
30.7 | 0.112603878 | 63.8 | 0.06224 |  |  | 65.7 | 0.3463462
30.9 | 0.116620499 | 64.5 | 0.05888 |  |  | 66.1 | 0.3488462
31.1 | 0.117451524 | 65.1 | 0.06064 |  |  | 66.7 | 0.3461538
31.3 | 0.116565097 | 65.4 | 0.0576 |  |  | 67.5 | 0.3430769
31.6 | 0.11767313 | 65.9 | 0.0584 |  |  | 68.2 | 0.3461538
31.9 | 0.117506925 | 66.2 | 0.05936 |  |  | 69.1 | 0.3482692
32.2 | 0.1166759 | 66.7 | 0.06352 |  |  | 69.6 | 0.3471154
32.5 | 0.117783934 | 67 | 0.05664 |  |  | 70.4 | 0.3496154
32.9 | 0.117783934 | 67.4 | 0.06112 |  |  | 70.6 | 0.3511538
33.2 | 0.117783934 | 69.5 | 0.06272 |  |  | 70.9 | 0.3486538
33.6 | 0.117894737 | 70.4 | 0.06565333 |  |  | 71 | 0.35
34 | 0.117451524 | 70.5 | 0.06976 |  |  | 71.1 | 0.3503846
34.5 | 0.117950139 | 70.6 | 0.06565333 |  |  | 71.4 | 0.3467308
34.9 | 0.11767313 | 70.7 | 0.06432 |  |  | 71.8 | 0.3515385
35.4 | 0.117119114 | 71.1 | 0.06416 |  |  | 72.2 | 0.3494231
35.9 | 0.118171745 | 72.8 | 0.06768 |  |  | 72.6 | 0.3455769
36.4 | 0.118614958 | 73.1 | 0.07264 |  |  | 75.2 | 0.3544231
37 | 0.118504155 | 73.8 | 0.06784 |  |  | 75.6 | 0.3532692
37.6 | 0.117562327 | 74.2 | 0.072 |  |  | 75.9 | 0.3503846
38.2 | 0.117506925 | 74.5 | 0.07104 |  |  | 76.3 | 0.3534615
38.9 | 0.117396122 | 74.9 | 0.0712 |  |  | 76.8 | 0.35
39.5 | 0.119445983 | 75.2 | 0.07168 |  |  | 77.1 | 0.3496154
40.2 | 0.117728532 | 75.6 | 0.07024 |  |  | 77.5 | 0.35
41 | 0.118227147 | 76 | 0.06976 |  |  | 77.8 | 0.35
41.8 | 0.117617729 | 78.3 | 0.068 |  |  | 80.9 | 0.3557692
42.5 | 0.11800554 | 78.7 | 0.07264 |  |  | 81 | 0.3548077
43.3 | 0.117285319 | 78.9 | 0.07456 |  |  | 83.1 | 0.3555769
44.1 | 0.117783934 | 79 | 0.07568 |  |  | 83.6 | 0.3553846
45 | 0.118891967 | 79.7 | 0.078496 |  |  | 83.8 | 0.3580769
46 | 0.117174515 | 81.3 | 0.08688 |  |  | 84.2 | 0.3586538
47 | 0.118060942 | 81.6 | 0.08432 |  |  | 84.7 | 0.3561538
47.9 | 0.1192982 | 81.9 | 0.08336 |  |  | 85 | 0.3613462
48 | 0.1206925205 | 82.2 | 0.08064 |  |  | 85.2 | 0.3563462
48.1 | 0.120193906 | 82.5 | 0.08752 |  |  | 85.7 | 0.3605769
48.2 | 0.120886427 | 83.1 | 0.0864 |  |  | 86.1 | 0.3619231
48.4 | 0.121052632 | 83.9 | 0.08608 |  |  | 88.3 | 0.3634615
48.5 | 0.1204155125 | 84.1 | 0.08704 |  |  | 88.7 | 0.3611538
48.6 | 0.120110803 | 84.4 | 0.08512 |  |  | 88.8 | 0.3623077
48.8 | 0.1194182825 | 86.7 | 0.08624 |  |  | 89.3 | 0.3625
48.9 | 0.119390582 | 87.1 | 0.08912 |  |  | 89.6 | 0.3613462
49 | 0.118947368 | 87.6 | 0.09024 |  |  | 90.6 | 0.37
49.1 | 0.120498615 | 87.7 | 0.08752 |  |  | 90.7 | 0.3673077
49.2 | 0.11900277 | 88 | 0.0872 |  |  | 90.9 | 0.3686538
49.4 | 0.1189473685 | 88.3 | 0.08928
49.5 | 0.119686057 | 88.5 | 0.08992
49.6 | 0.117285319 | 88.9 | 0.09168
49.7 | 0.1189196675
49.8 | 0.1185872575 | 90.3 | 0.09413333
49.9 | 0.11798 | 90.6 | 0.09308
50 | 0.1181098 | 90.7 | 0.09328
50.1 | 0.1182034 | 90.8 | 0.09304
50.2 | 0.1190443
50.3 | 0.1185596
50.6 | 0.120720222
50.7 | 0.118171745
51.1 | 0.121551247
51.7 | 0.118282548
51.8 | 0.11867036
52.5 | 0.121495845
52.9 | 0.117728532
53.3 | 0.1197783935
53.9 | 0.12265928
54.8 | 0.12166205
55.7 | 0.12199446
56.5 | 0.121052632
57.1 | 0.122105263
57.9 | 0.121883657
58.6 | 0.122437673
59.5 | 0.12299169
60.3 | 0.121717452
61 | 0.122770083
61.8 | 0.121551247
62.6 | 0.121883657
63.2 | 0.122714681
63.8 | 0.122216066
64.2 | 0.122548476
64.6 | 0.122271468
64.9 | 0.121163435
65 | 0.1215512465
65.2 | 0.121883657
65.3 | 0.1223961
65.5 | 0.122382271
65.8 | 0.122493075
66.4 | 0.12299169
67.7 | 0.122271468
68.6 | 0.1262419
68.7 | 0.126278855
68.9 | 0.127091413
69 | 0.1262419
69.1 | 0.125595568
69.2 | 0.126315789
69.3 | 0.125041551
69.4 | 0.128033241
69.6 | 0.125872576
69.7 | 0.1254570635
69.8 | 0.123394611
69.9 | 0.1236565
70 | 0.1234329
70.1 | 0.1239196675
70.2 | 0.1248877
70.3 | 0.124339797
70.7 | 0.126759003
71.2 | 0.128033241
71.8 | 0.126925208
72.5 | 0.127423823
73 | 0.127756233
73.4 | 0.127146814
74 | 0.127036011
74.8 | 0.127313019
75.6 | 0.126814404
76.2 | 0.128975069
76.8 | 0.128476454
77.5 | 0.128476454
78.2 | 0.128033241
79 | 0.129196676
79.7 | 0.129196676
80.6 | 0.128531856
81.4 | 0.129030471
82.2 | 0.128254848
83 | 0.129030471
83.7 | 0.128476454
84.6 | 0.129307479
85.4 | 0.128476454
86.2 | 0.128587258
86.8 | 0.129252078
87 | 0.125761773
87.2 | 0.126094183
87.3 | 0.1256509695
87.4 | 0.1275069255
87.5 | 0.125817175
87.8 | 0.123767313
87.9 | 0.126537396
88 | 0.1277562325
88.5 | 0.128365651
88.7 | 0.126592798
88.8 | 0.124210526
89.2 | 0.128421053
89.4 | 0.125373961
89.5 | 0.126094183
89.6 | 0.129639889
89.7 | 0.127202216
89.8 | 0.1272797784
89.9 | 0.127689
90 | 0.1276075
90.1 | 0.1276577
90.2 | 0.1276731
90.3 | 0.1265928
90.4 | 0.126232687
90.5 | 0.126703601
90.6 | 0.1267867035
90.7 | 0.126759003