## Sheet1
hpv_a520 | ITRI-1 | hpv_mof-801 | ITRI-2 | hpv_4a | 4A_filtech | hpv_alumina | Al2O3_filtech
9.52 | 1.613 | 9.5 | 24.653 | 9.95 | 10.426 | 10 | 7.664
29.91 | 13.195 | 19.62 | 30.923 | 29.79 | 11.096 | 20 | 8.267
40.08 | 28.175 | 29.95 | 32.788 | 50.02 | 11.54 | 30 | 8.425
49.89 | 33.32 | 40.18 | 33.576 | 69.88 | 12.12 | 40 | 8.451
70.05 | 36.51 | 50.33 | 34.211 | 89.84 | 12.603 | 60 | 9.58
80.13 | 40.896 | 63.3 | 34.865 |  |  | 80 | 12.91
90.03 | 48.718 | 70.02 | 35.23 |  |  | 90 | 18.6
|  | 80.05 | 35.903
|  | 89.91 | 37.615