## Sheet1
time | UPTAKE | HPV
0 | 0.1442004 | 83.12
30 | 0.1443377 | 82.56
60 | #N/A | 81.71
90 | 0.1420041 | 80.93
120 | 0.1435827 | 80.1
150 | 0.1430336 | 79.24
180 | 0.1420728 | 78.46
210 | #N/A | 77.73
240 | 0.1419355 | 77.02
270 | 0.1421414 | 76.35
300 | 0.1427591 | 75.61
330 | 0.1420041 | 74.93
360 | #N/A | 74.3
390 | 0.1408373 | 73.44
420 | 0.1410432 | 72.69
450 | 0.1411805 | 72.13
480 | 0.1408373 | 71.39
510 | #N/A | 70.7
540 | #N/A | 70.12
570 | 0.1405628 | 69.58
600 | 0.1391901 | 69.13
630 | 0.1389842 | 68.87
660 | #N/A | 68.57
690 | #N/A | 68.44
720 | 0.1389156 | 68.31
750 | 0.1384351 | 68.36
780 | 0.1385038 | 68.32
810 | 0.1376115 | 68.52
840 | #N/A | 68.53
870 | 0.1366507 | 68.64
900 | 0.1376115 | 68.87
930 | 0.1370625 | 69.03
960 | 0.1360329 | 69.22
990 | #N/A | 69.42
1020 | 0.1360329 | 69.55
1050 | 0.135278 | 69.66
1080 | 0.1332876 | 69.93
1110 | 0.1353466 | 70.01
1140 | #N/A | 70.09
1170 | 0.1338367 | 70.19
1200 | 0.1335621 | 70.22
1230 | 0.1335621 | 70.24
1260 | 0.1341798 | 70.28
1290 | #N/A | 70.28
1320 | #N/A | 70.26
1350 | 0.1332876 | 70.15
1380 | 0.1328758 | 70.04
1410 | 0.1341112 | 69.98
1440 | #N/A | 69.91
1470 | #N/A | 69.9
1500 | 0.1322581 | 69.86
1530 | 0.1318463 | 69.91
1560 | 0.1328071 | 69.97
1590 | 0.1313658 | 70
1620 | #N/A | 69.88
1650 | 0.1320522 | 70
1680 | 0.1315717 | 69.94
1710 | 0.1312286 | 69.97
1740 | 0.1306795 | 69.95
1770 | #N/A | 69.94
1800 | 0.1295813 | 69.93
1830 | 0.1310913 | 69.98
1860 | 0.1302677 | 70
1890 | 0.1304049 | 69.95
1920 | #N/A | 70.05
1950 | 0.1291695 | 70.02
1980 | 0.1299931 | 70.01
2010 | 0.1299931 | 69.98
2040 | 0.1291695 | 70.05
2070 | #N/A | 69.95
2100 | #N/A | 69.86
2130 | 0.1286205 | 69.83
2160 | 0.1284146 | 69.82
2190 | 0.1291009 | 69.87
2220 | #N/A | 69.87
2250 | #N/A | 69.88
2280 | 0.1272478 | 69.97
2310 | 0.1277968 | 69.91
2340 | 0.128895 | 69.82
2370 | 0.1271791 | 69.8
2400 | #N/A | 69.89
2430 | 0.1277968 | 69.94
2460 | 0.1277282 | 69.93
2490 | 0.1277282 | 69.88
2520 | 0.1282086 | 69.89
2550 | #N/A | 69.94
2580 | 0.1279341 | 70.05
2610 | 0.1273164 | 70.06
2640 | 0.1239533 | 70.07
2670 | 0.1276596 | 70.09
2700 | #N/A | 70.03
2730 | 0.1270419 | 69.88
2760 | 0.1251887 | 69.83
2790 | 0.1263555 | 69.82
2820 | 0.126836 | 69.9
2850 | #N/A | 69.95
2880 | #N/A | 70.04
2910 | 0.1247083 | 70.07
2940 | 0.1248456 | 68.1
2970 | 0.1251887 | 66.93
3000 | #N/A | 66.3
3030 | #N/A | 65.72
3060 | 0.1243651 | 65.42
3090 | 0.1240906 | 65.3
3120 | 0.1240906 | 65.11
3150 | 0.1216884 | 64.92
3180 | #N/A | 64.92
3210 | 0.1246397 | 64.96
3240 | 0.1230611 | 64.93
3270 | 0.1227865 | 64.74
3300 | 0.123267 | 64.48
3330 | #N/A | 64.05
3360 | 0.1219629 | 63.58
3390 | 0.121757 | 63.15
3420 | 0.1221688 | 62.47
3450 | 0.1218943 | 61.84
3480 | #N/A | 61.16
3510 | 0.1209334 | 60.33
3540 | 0.1205903 | 59.51
3570 | 0.1207962 | 58.8
3600 | 0.1193548 | 58.07
3630 | #N/A | 57.24
3660 | #N/A | 56.61
3690 | 0.1199725 | 55.9
3720 | 0.1185312 | 55.12
3750 | 0.1169526 | 54.3
3780 | #N/A | 53.49
3810 | #N/A | 52.79
3840 | 0.1172272 | 52.17
3870 | 0.1151682 | 51.44
3900 | 0.1149623 | 50.9
3930 | 0.1163349 | 50.36
3960 | #N/A | 49.96
3990 | 0.1147563 | 49.53
4020 | 0.1140014 | 49.12
4050 | 0.1119423 | 48.88
4080 | 0.1140014 | 48.67
4110 | #N/A | 48.41
4140 | 0.1131091 | 48.31
4170 | 0.1119423 | 48.05
4200 | 0.1111187 | 47.91
4230 | 0.1115992 | 47.95
4260 | #N/A | 47.92
4290 | 0.110501 | 48.09
4320 | 0.1097461 | 48.22
4350 | 0.1096088 | 48.38
4380 | 0.107687 | 48.57
4410 | #N/A | 48.68
4440 | #N/A | 48.82
4470 | 0.1063143 | 49.02
4500 | 0.1062457 | 49.05
4530 | 0.1066575 | 49.2
4560 | #N/A | 49.25
4590 | #N/A | 49.52
4620 | 0.1068634 | 49.61
4650 | 0.1061084 | 49.71
4680 | 0.1054907 | 49.92
4710 | 0.1054907 | 49.98
4740 | #N/A | 50.03
4770 | 0.1049417 | 50.05
4800 | 0.104873 | 50.09
4830 | 0.1054221 | 50.19
4860 | 0.1042553 | 50.26
4890 | #N/A | 50.27
4920 | 0.1033631 | 50.26
4950 | 0.1039121 | 50.26
4980 | 0.1023336 | 50.38
5010 | 0.1030199 | 50.36
5040 | #N/A | 50.25
5070 | 0.1010981 | 50.24
5100 | 0.1019904 | 50.13
5130 | 0.1013727 | 50.03
5160 | 0.1016472 | 50
5190 | #N/A | 50
5220 | #N/A | 50
5250 | 0.1004804 | 49.87
5280 | 0.1010295 | 49.9
5310 | 0.1002059 | 49.88
5340 | #N/A | 49.8
5370 | #N/A | 49.69
5400 | 0.09766644 | 49.68
5430 | 0.09993137 | 49.64
5460 | 0.09903912 | 49.76
5490 | 0.09849005 | 49.79
5520 | #N/A | 49.79
5550 | 0.09835278 | 49.83
5580 | 0.09588195 | 49.91
5610 | 0.09752917 | 49.9
5640 | 0.097186 | 49.95
5670 | #N/A | 49.81
5700 | 0.0969801 | 49.82
5730 | 0.09622512 | 49.66
5760 | 0.09725463 | 49.78
5790 | 0.09629375 | 49.77
5820 | #N/A | 49.91
5850 | #N/A | 49.87
5880 | 0.09553878 | 49.75
5910 | 0.09553878 | 49.8
5940 | 0.09588195 | 49.91
5970 | #N/A | 49.93
6000 | #N/A | 50.02
6030 | 0.09313658 | 50.07
6060 | 0.09512697 | 50.03
6090 | 0.09492107 | 50.07
6120 | #N/A | 50.1
6150 | #N/A | 50.1
6180 | 0.0945779 | 50.03
6210 | 0.09169526 | 50
6240 | 0.09341112 | 50.13
6270 | 0.09169526 | 50.05
6300 | #N/A | 50
6330 | 0.09265614 | 49.58
6360 | 0.09361702 | 54.46
6390 | 0.09190117 | 54.8
6420 | 0.09258751 | 53.58
6450 | #N/A | 52.26
6480 | 0.09327385 | 51.05
6510 | 0.09190117 | 49.96
6540 | 0.09265614 | 48.66
6570 | 0.0917639 | 47.43
6600 | #N/A | 46.27
6630 | #N/A | 45.15
6660 | 0.09169526 | 44.13
6690 | 0.091558 | 43.2
6720 | 0.09190117 | 42.25
6750 | #N/A | 41.41
6780 | #N/A | 40.59
6810 | 0.09018531 | 39.82
6840 | 0.09011668 | 39.18
6870 | 0.08949897 | 38.55
6900 | 0.08922443 | 37.93
6930 | #N/A | 37.36
6960 | 0.0863418 | 36.8
6990 | 0.08695951 | 36.26
7020 | 0.08764585 | 35.68
7050 | 0.08503775 | 35.12
7080 | #N/A | 34.6
7110 | 0.08661633 | 34.16
7140 | 0.08579272 | 33.68
7170 | 0.08586136 | 33.24
7200 | 0.08606726 | 32.77
7230 | #N/A | 32.37
7260 | 0.0861359 | 31.97
7290 | 0.08400824 | 31.6
7320 | 0.08263555 | 31.25
7350 | 0.08270419 | 30.89
7380 | #N/A | 30.58
7410 | #N/A | 30.28
7440 | 0.08174331 | 30.02
7470 | 0.08146877 | 29.77
7500 | 0.08160604 | 29.51
7530 | #N/A | 29.32
7560 | #N/A | 29.07
7590 | 0.07995882 | 28.97
7620 | 0.08037062 | 28.83
7650 | 0.0783116 | 28.71
7680 | 0.0785175 | 28.63
7710 | #N/A | 28.57
7740 | 0.07762526 | 28.51
7770 | 0.07714482 | 28.48
7800 | 0.07728209 | 28.48
7830 | 0.07666438 | 28.51
7860 | #N/A | 28.51
7890 | 0.07542896 | 28.56
7920 | 0.07625257 | 28.63
7950 | 0.07453672 | 28.68
7980 | 0.07501716 | 28.79
8010 | #N/A | 28.91
8040 | 0.07433082 | 28.99
8070 | 0.07433082 | 29.12
8100 | 0.07433082 | 29.22
8130 | 0.07357584 | 29.31
8160 | #N/A | 29.43
8190 | #N/A | 29.6
8220 | 0.0728895 | 29.68
8250 | 0.07295813 | 29.79
8280 | 0.07220316 | 29.86
8310 | #N/A | 29.94
8340 | #N/A | 30.03
8370 | 0.07110501 | 30.12
8400 | 0.07117364 | 30.22
8430 | 0.06938916 | 30.25
8460 | 0.07083047 | 30.31
8490 | #N/A | 30.34
8520 | 0.0704873 | 30.4
8550 | 0.06959506 | 30.41
8580 | 0.07035003 | 30.43
8610 | 0.0700755 | 30.41
8640 | #N/A | 30.42
8670 | 0.06822237 | 30.38
8700 | 0.06884008 | 30.32
8730 | 0.06856555 | 30.28
8760 | 0.06856555 | 30.28
8790 | #N/A | 30.25
8820 | 0.06794784 | 30.2
8850 | 0.06835964 | 30.14
8880 | 0.06753603 | 30.11
8910 | 0.06849691 | 30.08
8940 | #N/A | 30.04
8970 | #N/A | 30
9000 | 0.06733013 | 29.98
9030 | 0.06733013 | 29.87
9060 | 0.06650652 | 29.84
9090 | #N/A | 29.84
9120 | #N/A | 29.85
9150 | 0.06472203 | 29.85
9180 | 0.06582018 | 29.82
9210 | 0.06595745 | 29.81
9240 | 0.06595745 | 29.79
9270 | #N/A | 29.78
9300 | 0.06657515 | 29.77
9330 | 0.06575154 | 29.79
9360 | 0.06396706 | 29.78
9390 | 0.06410432 | 29.79
9420 | #N/A | 29.83
9450 | 0.06362388 | 29.76
9480 | 0.06472203 | 29.79
9510 | 0.0648593 | 29.8
9540 | 0.06424159 | 29.84
9570 | #N/A | 29.87
9600 | 0.06431023 | 29.84
9630 | 0.06424159 | 29.83
9660 | 0.06424159 | 29.87
9690 | 0.06355525 | 29.89
9720 | #N/A | 29.89
9750 | #N/A | 29.9
9780 | 0.06396706 | 30.16
9810 | 0.06266301 | 30.18
9840 | 0.0622512 | 30.2
9870 | #N/A | 30.17
9900 | #N/A | 30.17
9930 | 0.06293754 | 30.15
9960 | 0.06314345 | 30
9990 | 0.06252574 | 29.73
10020 | 0.0620453 | 29.42
10050 | #N/A | 29.12
10080 | 0.0624571 | 28.64
10110 | 0.0624571 | 28
10140 | 0.06129032 | 27.5
10170 | 0.06046671 | 27.07
10200 | #N/A | 26.57
10230 | 0.06080988 | 25.96
10260 | 0.06142759 | 25.49
10290 | 0.06026081 | 25.07
10320 | 0.06039808 | 24.64
10350 | #N/A | 24.05
10380 | 0.0596431 | 23.59
10410 | 0.05998627 | 23.19
10440 | 0.059849 | 22.83
10470 | 0.0596431 | 22.3
10500 | #N/A | 21.92
10530 | #N/A | 21.58
10560 | 0.05916266 | 21.26
10590 | 0.05833905 | 20.78
10620 | 0.05888813 | 20.35
10650 | #N/A | 19.96
10680 | #N/A | 19.67
10710 | 0.05813315 | 19.19
10740 | 0.05785861 | 18.83
10770 | 0.05676047 | 18.55
10800 | 0.05833905 | 18.33
10830 | #N/A | 17.97
10860 | 0.05648593 | 17.64
10890 | 0.05785861 | 17.35
10920 | 0.05655456 | 17.11
10950 | 0.05669183 | 16.79
10980 | #N/A | 16.46
11010 | 0.05593686 | 16.24
11040 | 0.05593686 | 16.02
11070 | 0.05435827 | 15.73
11100 | 0.05456417 | 15.4
11130 | #N/A | 15.15
11160 | 0.05394647 | 14.94
11190 | 0.05463281 | 14.74
11220 | 0.05449554 | 14.48
11250 | 0.05428964 | 14.26
11280 | #N/A | 14.09
11310 | #N/A | 13.88
11340 | 0.05332876 | 13.66
11370 | 0.05332876 | 13.51
11400 | 0.05305422 | 13.41
11430 | #N/A | 13.31
11460 | #N/A | 13.2
11490 | 0.05271105 | 13.14
11520 | 0.05236788 | 13.07
11550 | 0.05078929 | 12.99
11580 | 0.0516129 | 12.93
11610 | #N/A | 12.88
11640 | 0.051407 | 12.81
11670 | 0.05037749 | 12.75
11700 | 0.05133837 | 12.68
11730 | 0.05133837 | 12.63
11760 | #N/A | 12.57
11790 | 0.05037749 | 12.54
11820 | 0.05058339 | 12.5
11850 | 0.04982841 | 12.44
11880 | 0.04975978 | 12.4
11910 | #N/A | 12.36
11940 | 0.04852437 | 12.32
11970 | 0.04886754 | 12.28
12000 | 0.04941661 | 12.25
12030 | 0.04797529 | 12.21
12060 | #N/A | 12.18
12090 | #N/A | 12.13
12120 | 0.04982841 | 12.09
12150 | 0.04715168 | 12.06
12180 | 0.0483871 | 12
12210 | #N/A | 11.96
12240 | #N/A | 11.94
12270 | 0.04804393 | 11.9
12300 | 0.04708305 | 11.87
12330 | 0.04852437 | 11.85
12360 | 0.04824983 | 11.8
12390 | #N/A | 11.75
12420 | 0.04776939 | 11.72
12450 | 0.04653397 | 11.7
12480 | 0.04660261 | 11.67
12510 | 0.04646534 | 11.65
12540 | #N/A | 11.6
12570 | 0.04701441 | 11.57
12600 | 0.04722032 | 11.53
12630 | 0.04625944 | 11.51
12660 | 0.04639671 | 11.47
12690 | #N/A | 11.45
12720 | #N/A | 11.44
12750 | 0.04653397 | 11.43
12780 | 0.0455731 | 11.4
12810 | 0.04536719 | 11.35
12840 | #N/A | 11.31
12870 | #N/A | 11.31
12900 | 0.04625944 | 11.28
12930 | 0.04426905 | 11.25
12960 | 0.04584763 | 11.24
12990 | 0.04564173 | 11.2
13020 | #N/A | 11.19
13050 | 0.04536719 | 11.16
13080 | 0.04426905 | 11.12
13110 | 0.04406314 | 11.09
13140 | 0.04433768 | 11.05
13170 | #N/A | 11.03
13200 | 0.04282773 | 11.02
13230 | 0.04399451 | 10.99
13260 | 0.0435827 | 10.98
13290 | 0.04433768 | 10.97
13320 | #N/A | 10.92
13350 | 0.04413178 | 10.9
13380 | 0.04392588 | 10.88
13410 | 0.04310226 | 10.84
13440 | 0.04262183 | 10.82
13470 | #N/A | 10.79
13500 | #N/A | 10.76
13530 | 0.0435827 | 10.73
13560 | 0.04255319 | 10.7
13590 | 0.04275909 | 10.68
13620 | #N/A | 10.65
13650 | #N/A | 10.64
13680 | 0.04303363 | 10.62
13710 | 0.04303363 | 10.61
13740 | 0.04166095 | 10.59
13770 | 0.04241592 | 10.55
13800 | #N/A | 10.52
13830 | 0.04172958 | 10.51
13860 | 0.04330817 | 10.5
13890 | 0.04200412 | 10.47
13920 | 0.04227865 | 10.45
13950 | #N/A | 10.42
13980 | 0.042965 | 10.4
14010 | 0.04179822 | 10.41
14040 | 0.04234729 | 10.39
14070 | 0.04255319 | 10.37
14100 | #N/A | 10.35
14130 | 0.04145504 | 10.34
14160 | 0.04221002 | 10.32
14190 | 0.04200412 | 10.29
14220 | 0.04131778 | 10.29
14250 | #N/A | 10.28
14280 | #N/A | 10.27
14310 | 0.03973919 | 10.25
14340 | 0.04138641 | 10.25
14370 | 0.04186685 | 10.23
14400 | #N/A | 10.23
14430 | #N/A | 10.22
14460 | 0.03994509 | 10.19
14490 | 0.0403569 | 10.16
14520 | 0.04172958 | 10.14
14550 | 0.04083734 | 10.13
14580 | #N/A | 10.11
14610 | 0.04138641 | 10.09
14640 | 0.04104324 | 10.09
14670 | 0.04008236 | 10.06
14700 | 0.04090597 | 10.04
14730 | #N/A | 10.01
14760 | 0.04083734 | 9.99
14790 | 0.03994509 | 10
14820 | 0.04145504 | 9.98
14850 | 0.0405628 | 9.98
14880 | #N/A | 9.97
14910 | 0.04063143 | 9.95
14940 | 0.0403569 | 9.94
14970 | 0.04090597 | 9.94
15000 | 0.03919012 | 9.94
15030 | #N/A | 9.93
15060 | #N/A | 9.94
15090 | 0.04042553 | 9.93
15120 | 0.04083734 | 9.89
15150 | 0.04042553 | 9.91
15180 | #N/A | 9.88
15210 | #N/A | 9.86
15240 | 0.04028826 | 9.84
15270 | 0.04001373 | 9.84
15300 | 0.04008236 | 9.83
15330 | 0.0407687 | 9.81
15360 | #N/A | 9.79
15390 | 0.040151 | 9.78
15420 | 0.04049417 | 9.76
15450 | 0.03891558 | 9.74
15480 | 0.03919012 | 9.74
15510 | #N/A | 9.73
15540 | 0.03960192 | 9.71
15570 | 0.03987646 | 9.7
15600 | 0.03891558 | 9.7
15630 | 0.03864104 | 9.71
15660 | #N/A | 9.69
15690 | 0.0403569 | 9.67
15720 | 0.03953329 | 9.66
15750 | 0.03980782 | 9.65
15780 | 0.03953329 | 9.64
15810 | #N/A | 9.64
15840 | #N/A | 9.64
15870 | 0.04008236 | 9.62
15900 | 0.03740563 | 9.61