## Sheet1
time | hpv | uptake
0 | 83.12 | 0.1442004
30 | 82.56 | 0.1443377
90 | 80.93 | 0.1420041
120 | 80.1 | 0.1435827
150 | 79.24 | 0.1430336
180 | 78.46 | 0.1420728
240 | 77.02 | 0.1419355
270 | 76.35 | 0.1421414
300 | 75.61 | 0.1427591
330 | 74.93 | 0.1420041
390 | 73.44 | 0.1408373
420 | 72.69 | 0.1410432
450 | 72.13 | 0.1411805
480 | 71.39 | 0.1408373
570 | 69.58 | 0.1405628
600 | 69.13 | 0.1391901
630 | 68.87 | 0.1389842
720 | 68.31 | 0.1389156
750 | 68.36 | 0.1384351
780 | 68.32 | 0.1385038
810 | 68.52 | 0.1376115
870 | 68.64 | 0.1366507
900 | 68.87 | 0.1376115
930 | 69.03 | 0.1370625
960 | 69.22 | 0.1360329
1020 | 69.55 | 0.1360329
1050 | 69.66 | 0.135278
1080 | 69.93 | 0.1332876
1110 | 70.01 | 0.1353466
1170 | 70.19 | 0.1338367
1200 | 70.22 | 0.1335621
1230 | 70.24 | 0.1335621
1260 | 70.28 | 0.1341798
1350 | 70.15 | 0.1332876
1380 | 70.04 | 0.1328758
1410 | 69.98 | 0.1341112
1500 | 69.86 | 0.1322581
1530 | 69.91 | 0.1318463
1560 | 69.97 | 0.1328071
1590 | 70 | 0.1313658
1650 | 70 | 0.1320522
1680 | 69.94 | 0.1315717
1710 | 69.97 | 0.1312286
1740 | 69.95 | 0.1306795
1800 | 69.93 | 0.1295813
1830 | 69.98 | 0.1310913
1860 | 70 | 0.1302677
1890 | 69.95 | 0.1304049
1950 | 70.02 | 0.1291695
1980 | 70.01 | 0.1299931
2010 | 69.98 | 0.1299931
2040 | 70.05 | 0.1291695
2130 | 69.83 | 0.1286205
2160 | 69.82 | 0.1284146
2190 | 69.87 | 0.1291009
2280 | 69.97 | 0.1272478
2310 | 69.91 | 0.1277968
2340 | 69.82 | 0.128895
2370 | 69.8 | 0.1271791
2430 | 69.94 | 0.1277968
2460 | 69.93 | 0.1277282
2490 | 69.88 | 0.1277282
2520 | 69.89 | 0.1282086
2580 | 70.05 | 0.1279341
2610 | 70.06 | 0.1273164
2640 | 70.07 | 0.1239533
2670 | 70.09 | 0.1276596
2730 | 69.88 | 0.1270419
2760 | 69.83 | 0.1251887
2790 | 69.82 | 0.1263555
2820 | 69.9 | 0.126836
2910 | 70.07 | 0.1247083
2940 | 68.1 | 0.1248456
2970 | 66.93 | 0.1251887
3060 | 65.42 | 0.1243651
3090 | 65.3 | 0.1240906
3120 | 65.11 | 0.1240906
3150 | 64.92 | 0.1216884
3210 | 64.96 | 0.1246397
3240 | 64.93 | 0.1230611
3270 | 64.74 | 0.1227865
3300 | 64.48 | 0.123267
3360 | 63.58 | 0.1219629
3390 | 63.15 | 0.121757
3420 | 62.47 | 0.1221688
3450 | 61.84 | 0.1218943
3510 | 60.33 | 0.1209334
3540 | 59.51 | 0.1205903
3570 | 58.8 | 0.1207962
3600 | 58.07 | 0.1193548
3690 | 55.9 | 0.1199725
3720 | 55.12 | 0.1185312
3750 | 54.3 | 0.1169526
3840 | 52.17 | 0.1172272
3870 | 51.44 | 0.1151682
3900 | 50.9 | 0.1149623
3930 | 50.36 | 0.1163349
3990 | 49.53 | 0.1147563
4020 | 49.12 | 0.1140014
4050 | 48.88 | 0.1119423
4080 | 48.67 | 0.1140014
4140 | 48.31 | 0.1131091
4170 | 48.05 | 0.1119423
4200 | 47.91 | 0.1111187
4230 | 47.95 | 0.1115992
4290 | 48.09 | 0.110501
4320 | 48.22 | 0.1097461
4350 | 48.38 | 0.1096088
4380 | 48.57 | 0.107687
4470 | 49.02 | 0.1063143
4500 | 49.05 | 0.1062457
4530 | 49.2 | 0.1066575
4620 | 49.61 | 0.1068634
4650 | 49.71 | 0.1061084
4680 | 49.92 | 0.1054907
4710 | 49.98 | 0.1054907
4770 | 50.05 | 0.1049417
4800 | 50.09 | 0.104873
4830 | 50.19 | 0.1054221
4860 | 50.26 | 0.1042553
4920 | 50.26 | 0.1033631
4950 | 50.26 | 0.1039121
4980 | 50.38 | 0.1023336
5010 | 50.36 | 0.1030199
5070 | 50.24 | 0.1010981
5100 | 50.13 | 0.1019904
5130 | 50.03 | 0.1013727
5160 | 50 | 0.1016472
5250 | 49.87 | 0.1004804
5280 | 49.9 | 0.1010295
5310 | 49.88 | 0.1002059
5400 | 49.68 | 0.09766644
5430 | 49.64 | 0.09993137
5460 | 49.76 | 0.09903912
5490 | 49.79 | 0.09849005
5550 | 49.83 | 0.09835278
5580 | 49.91 | 0.09588195
5610 | 49.9 | 0.09752917
5640 | 49.95 | 0.097186
5700 | 49.82 | 0.0969801
5730 | 49.66 | 0.09622512
5760 | 49.78 | 0.09725463
5790 | 49.77 | 0.09629375
5880 | 49.75 | 0.09553878
5910 | 49.8 | 0.09553878
5940 | 49.91 | 0.09588195
6030 | 50.07 | 0.09313658
6060 | 50.03 | 0.09512697
6090 | 50.07 | 0.09492107
6180 | 50.03 | 0.0945779
6210 | 50 | 0.09169526
6240 | 50.13 | 0.09341112
6270 | 50.05 | 0.09169526
6330 | 49.58 | 0.09265614
6360 | 54.46 | 0.09361702
6390 | 54.8 | 0.09190117
6420 | 53.58 | 0.09258751
6480 | 51.05 | 0.09327385
6510 | 49.96 | 0.09190117
6540 | 48.66 | 0.09265614
6570 | 47.43 | 0.0917639
6660 | 44.13 | 0.09169526
6690 | 43.2 | 0.091558
6720 | 42.25 | 0.09190117
6810 | 39.82 | 0.09018531
6840 | 39.18 | 0.09011668
6870 | 38.55 | 0.08949897
6900 | 37.93 | 0.08922443
6960 | 36.8 | 0.0863418
6990 | 36.26 | 0.08695951
7020 | 35.68 | 0.08764585
7050 | 35.12 | 0.08503775
7110 | 34.16 | 0.08661633
7140 | 33.68 | 0.08579272
7170 | 33.24 | 0.08586136
7200 | 32.77 | 0.08606726
7260 | 31.97 | 0.0861359
7290 | 31.6 | 0.08400824
7320 | 31.25 | 0.08263555
7350 | 30.89 | 0.08270419
7440 | 30.02 | 0.08174331
7470 | 29.77 | 0.08146877
7500 | 29.51 | 0.08160604
7590 | 28.97 | 0.07995882
7620 | 28.83 | 0.08037062
7650 | 28.71 | 0.0783116
7680 | 28.63 | 0.0785175
7740 | 28.51 | 0.07762526
7770 | 28.48 | 0.07714482
7800 | 28.48 | 0.07728209
7830 | 28.51 | 0.07666438
7890 | 28.56 | 0.07542896
7920 | 28.63 | 0.07625257
7950 | 28.68 | 0.07453672
7980 | 28.79 | 0.07501716
8040 | 28.99 | 0.07433082
8070 | 29.12 | 0.07433082
8100 | 29.22 | 0.07433082
8130 | 29.31 | 0.07357584
8220 | 29.68 | 0.0728895
8250 | 29.79 | 0.07295813
8280 | 29.86 | 0.07220316
8370 | 30.12 | 0.07110501
8400 | 30.22 | 0.07117364
8430 | 30.25 | 0.06938916
8460 | 30.31 | 0.07083047
8520 | 30.4 | 0.0704873
8550 | 30.41 | 0.06959506
8580 | 30.43 | 0.07035003
8610 | 30.41 | 0.0700755
8670 | 30.38 | 0.06822237
8700 | 30.32 | 0.06884008
8730 | 30.28 | 0.06856555
8760 | 30.28 | 0.06856555
8820 | 30.2 | 0.06794784
8850 | 30.14 | 0.06835964
8880 | 30.11 | 0.06753603
8910 | 30.08 | 0.06849691
9000 | 29.98 | 0.06733013
9030 | 29.87 | 0.06733013
9060 | 29.84 | 0.06650652
9150 | 29.85 | 0.06472203
9180 | 29.82 | 0.06582018
9210 | 29.81 | 0.06595745
9240 | 29.79 | 0.06595745
9300 | 29.77 | 0.06657515
9330 | 29.79 | 0.06575154
9360 | 29.78 | 0.06396706
9390 | 29.79 | 0.06410432
9450 | 29.76 | 0.06362388
9480 | 29.79 | 0.06472203
9510 | 29.8 | 0.0648593
9540 | 29.84 | 0.06424159
9600 | 29.84 | 0.06431023
9630 | 29.83 | 0.06424159
9660 | 29.87 | 0.06424159
9690 | 29.89 | 0.06355525
9780 | 30.16 | 0.06396706
9810 | 30.18 | 0.06266301
9840 | 30.2 | 0.0622512
9930 | 30.15 | 0.06293754
9960 | 30 | 0.06314345
9990 | 29.73 | 0.06252574
10020 | 29.42 | 0.0620453
10080 | 28.64 | 0.0624571
10110 | 28 | 0.0624571
10140 | 27.5 | 0.06129032
10170 | 27.07 | 0.06046671
10230 | 25.96 | 0.06080988
10260 | 25.49 | 0.06142759
10290 | 25.07 | 0.06026081
10320 | 24.64 | 0.06039808
10380 | 23.59 | 0.0596431
10410 | 23.19 | 0.05998627
10440 | 22.83 | 0.059849
10470 | 22.3 | 0.0596431
10560 | 21.26 | 0.05916266
10590 | 20.78 | 0.05833905
10620 | 20.35 | 0.05888813
10710 | 19.19 | 0.05813315
10740 | 18.83 | 0.05785861
10770 | 18.55 | 0.05676047
10800 | 18.33 | 0.05833905
10860 | 17.64 | 0.05648593
10890 | 17.35 | 0.05785861
10920 | 17.11 | 0.05655456
10950 | 16.79 | 0.05669183
11010 | 16.24 | 0.05593686
11040 | 16.02 | 0.05593686
11070 | 15.73 | 0.05435827
11100 | 15.4 | 0.05456417
11160 | 14.94 | 0.05394647
11190 | 14.74 | 0.05463281
11220 | 14.48 | 0.05449554
11250 | 14.26 | 0.05428964
11340 | 13.66 | 0.05332876
11370 | 13.51 | 0.05332876
11400 | 13.41 | 0.05305422
11490 | 13.14 | 0.05271105
11520 | 13.07 | 0.05236788
11550 | 12.99 | 0.05078929
11580 | 12.93 | 0.0516129
11640 | 12.81 | 0.051407
11670 | 12.75 | 0.05037749
11700 | 12.68 | 0.05133837
11730 | 12.63 | 0.05133837
11790 | 12.54 | 0.05037749
11820 | 12.5 | 0.05058339
11850 | 12.44 | 0.04982841
11880 | 12.4 | 0.04975978
11940 | 12.32 | 0.04852437
11970 | 12.28 | 0.04886754
12000 | 12.25 | 0.04941661
12030 | 12.21 | 0.04797529
12120 | 12.09 | 0.04982841
12150 | 12.06 | 0.04715168
12180 | 12 | 0.0483871
12270 | 11.9 | 0.04804393
12300 | 11.87 | 0.04708305
12330 | 11.85 | 0.04852437
12360 | 11.8 | 0.04824983
12420 | 11.72 | 0.04776939
12450 | 11.7 | 0.04653397
12480 | 11.67 | 0.04660261
12510 | 11.65 | 0.04646534
12570 | 11.57 | 0.04701441
12600 | 11.53 | 0.04722032
12630 | 11.51 | 0.04625944
12660 | 11.47 | 0.04639671
12750 | 11.43 | 0.04653397
12780 | 11.4 | 0.0455731
12810 | 11.35 | 0.04536719
12900 | 11.28 | 0.04625944
12930 | 11.25 | 0.04426905
12960 | 11.24 | 0.04584763
12990 | 11.2 | 0.04564173
13050 | 11.16 | 0.04536719
13080 | 11.12 | 0.04426905
13110 | 11.09 | 0.04406314
13140 | 11.05 | 0.04433768
13200 | 11.02 | 0.04282773
13230 | 10.99 | 0.04399451
13260 | 10.98 | 0.0435827
13290 | 10.97 | 0.04433768
13350 | 10.9 | 0.04413178
13380 | 10.88 | 0.04392588
13410 | 10.84 | 0.04310226
13440 | 10.82 | 0.04262183
13530 | 10.73 | 0.0435827
13560 | 10.7 | 0.04255319
13590 | 10.68 | 0.04275909
13680 | 10.62 | 0.04303363
13710 | 10.61 | 0.04303363
13740 | 10.59 | 0.04166095
13770 | 10.55 | 0.04241592
13830 | 10.51 | 0.04172958
13860 | 10.5 | 0.04330817
13890 | 10.47 | 0.04200412
13920 | 10.45 | 0.04227865
13980 | 10.4 | 0.042965
14010 | 10.41 | 0.04179822
14040 | 10.39 | 0.04234729
14070 | 10.37 | 0.04255319
14130 | 10.34 | 0.04145504
14160 | 10.32 | 0.04221002
14190 | 10.29 | 0.04200412
14220 | 10.29 | 0.04131778
14310 | 10.25 | 0.03973919
14340 | 10.25 | 0.04138641
14370 | 10.23 | 0.04186685
14460 | 10.19 | 0.03994509
14490 | 10.16 | 0.0403569
14520 | 10.14 | 0.04172958
14550 | 10.13 | 0.04083734
14610 | 10.09 | 0.04138641
14640 | 10.09 | 0.04104324
14670 | 10.06 | 0.04008236
14700 | 10.04 | 0.04090597
14760 | 9.99 | 0.04083734
14790 | 10 | 0.03994509
14820 | 9.98 | 0.04145504
14850 | 9.98 | 0.0405628
14910 | 9.95 | 0.04063143
14940 | 9.94 | 0.0403569
14970 | 9.94 | 0.04090597
15000 | 9.94 | 0.03919012
15090 | 9.93 | 0.04042553
15120 | 9.89 | 0.04083734
15150 | 9.91 | 0.04042553
15240 | 9.84 | 0.04028826
15270 | 9.84 | 0.04001373
15300 | 9.83 | 0.04008236
15330 | 9.81 | 0.0407687
15390 | 9.78 | 0.040151
15420 | 9.76 | 0.04049417
15450 | 9.74 | 0.03891558
15480 | 9.74 | 0.03919012
15540 | 9.71 | 0.03960192
15570 | 9.7 | 0.03987646
15600 | 9.7 | 0.03891558
15630 | 9.71 | 0.03864104
15690 | 9.67 | 0.0403569
15720 | 9.66 | 0.03953329
15750 | 9.65 | 0.03980782
15780 | 9.64 | 0.03953329
15870 | 9.62 | 0.04008236
15900 | 9.61 | 0.03740563