## Sheet1
hpv_4a | 4a_filtech | hpv_mof-801 | mof-801 | hpv_alumina | alumina_filtech | hpv_mof-303 | mof-303_1230_ntu | hpv_a520 | a520_itri
9.5 | 0.1054848 | 9.39 | 0.2533965 | 10 | 0.0406422 | 85.53 | 0.391037736 | 10 | 0.06534791
9.6 | 0.1056817 | 9.4 | 0.25703 | 11 | 0.04404353 | 83.73 | 0.392216981 | 11 | 0.1002217
9.7 | 0.1063066 | 9.41 | 0.2382306 | 12 | 0.04809949 | 83.19 | 0.391745283 | 12 | 0.1522863
9.8 | 0.1061065 | 9.43 | 0.2426540284 | 13 | 0.05153741 | 82.32 | 0.392216981 | 13 | 0.1989918
9.9 | 0.1064598338 | 9.44 | 0.2563981 | 14 | 0.05386067 | 79.61 | 0.390330189 | 14 | 0.2434891
10 | 0.1065927976 | 9.44 | 0.2492891 | 15 | 0.05438115 | 78.76 | 0.389858491 | 15 | 0.2777833
10.1 | 0.106362 | 9.44 | 0.235545 | 16 | 0.05541066 | 77.74 | 0.391273585 | 16 | 0.2996521
10.2 | 0.1066343 | 9.45 | 0.2464454976 | 17 | 0.057035 | 76.57 | 0.38490566 | 17 | 0.3104374
10.3 | 0.1074515 | 9.47 | 0.2565561 | 18 | 0.05741249 | 74.01 | 0.387028302 | 18 | 0.3197813
10.4 | 0.10733518 | 9.48 | 0.2454976 | 19 | 0.05758408 | 72.62 | 0.387028302 | 19 | 0.3254473
10.5 | 0.1076454 | 9.48 | 0.2407583 | 20 | 0.05888813 | 70.99 | 0.391981132 | 20 | 0.3320742
10.6 | 0.1078227146 | 9.48 | 0.2563981 | 21 | 0.05875086 | 69.45 | 0.382075472 | 21 | 0.3367793
10.7 | 0.107036011 | 9.49 | 0.2548183 | 22 | 0.0596431 | 66.31 | 0.381367925 | 23 | 0.3473824
10.8 | 0.1078227146 | 9.5 | 0.2413902 | 23 | 0.05991764 | 64.45 | 0.383962264 | 24 | 0.3502982
10.9 | 0.107922438 | 9.51 | 0.2480253 | 24 | 0.0596431 | 62.84 | 0.383962264 | 26 | 0.3565275
11 | 0.1076824 | 9.52 | 0.2556082 | 25 | 0.06069549 | 61.19 | 0.379009434 | 27 | 0.3554672
11.1 | 0.1084211 | 9.52 | 0.2413902 | 26 | 0.06080988 | 57.91 | 0.379716981 | 28 | 0.3572565
11.2 | 0.1086149585 | 9.55 | 0.245971564 | 27 | 0.06046671 | 56.21 | 0.382311321 | 29 | 0.3634195
11.3 | 0.108956602 | 9.57 | 0.2475513428 | 28 | 0.06954358 | 54.58 | 0.378066038 | 30 | 0.365507
11.4 | 0.108698061 | 9.57 | 0.2440758 | 29 | 0.07460964 | 52.96 | 0.378773585 | 31 | 0.3695825
11.5 | 0.1092797785 | 9.57 | 0.2590837 | 30 | 0.06782371 | 50.07 | 0.378537736 | 32 | 0.3693837
11.6 | 0.1091597 | 9.57 | 0.2533965 | 31 | 0.08266987 | 48.67 | 0.37240566 | 33 | 0.3709742
11.7 | 0.1091135735 | 9.59 | 0.2554502 | 32 | 0.08507207 | 47.48 | 0.37759434 | 34 | 0.3725646
11.8 | 0.1098246 | 9.61 | 0.2554502 | 33 | 0.08596431 | 46.43 | 0.373113208 | 35 | 0.3715706
11.9 | 0.11033241 | 9.63 | 0.2530806 | 34 | 0.08620453 | 43.75 | 0.371226415 | 36 | 0.3712724
12 | 0.109556787 | 9.65 | 0.2519747 | 35 | 0.08503775 | 43.07 | 0.366509434 | 37 | 0.3757853
12.1 | 0.110434 | 9.65 | 0.2593997 | 36 | 0.08730268 | 42.34 | 0.371698113 | 38 | 0.3764414
12.2 | 0.110470914 | 9.66 | 0.2617694 | 37 | 0.0863418 | 40.76 | 0.368160377 | 39 | 0.3770626
12.3 | 0.1101108035 | 9.68 | 0.264455 | 38 | 0.08922443 | 40.21 | 0.373349057 | 40 | 0.3754525
12.4 | 0.110138504 | 9.7 | 0.2578199052 | 39 | 0.08980782 | 39.84 | 0.371462264 | 41 | 0.3759222
12.5 | 0.1108864265 | 9.72 | 0.264455 | 40 | 0.09018531 | 39.48 | 0.369811321 | 42 | 0.3846521
12.6 | 0.109639889 | 9.75 | 0.2575039 | 42 | 0.09190117 | 38.7 | 0.363679245 | 43 | 0.3917495
12.7 | 0.110969529 | 9.77 | 0.2636651 | 43 | 0.091558 | 38.49 | 0.369811321 | 44 | 0.4099404
12.8 | 0.1112742385 | 9.77 | 0.2679305 | 44 | 0.09169526 | 38.33 | 0.370283019 | 45 | 0.4153082
12.9 | 0.109972299 | 9.78 | 0.2698262 | 47 | 0.0917639 | 38.06 | 0.355660377 | 47 | 0.422664
13 | 0.110692521 | 9.78 | 0.2503949 | 48 | 0.1110893 | 37.77 | 0.370990566 | 48 | 0.4236581
13.1 | 0.111191136 | 9.79 | 0.2579779 | 49 | 0.1074382 | 37.6 | 0.36745283 | 49 | 0.4272366
13.2 | 0.111800554 | 9.79 | 0.2582938 | 50 | 0.09982003 | 37.56 | 0.367688679 | 50 | 0.4351889
13.3 | 0.111523546 | 9.81 | 0.2595577 | 51 | 0.1150652 | 37.46 | 0.365566038 | 51 | 0.4357853
13.4 | 0.111191136 | 9.84 | 0.2597156 | 52 | 0.1172272 | 37.43 | 0.365566038 | 56 | 0.4489066
13.6 | 0.111523546 | 9.84 | 0.2635071 | 54 | 0.1169526 | 37.4 | 0.365330189 | 57 | 0.4481113
13.7 | 0.111246537 | 9.86 | 0.2622433 | 55 | 0.1185312 | 37.45 | 0.365801887 | 59 | 0.4528827
13.9 | 0.111634349 | 9.88 | 0.2674566 | 56 | 0.1199725 | 37.52 | 0.361792453 | 60 | 0.4560636
14.1 | 0.111523546 | 9.91 | 0.2696682 | 58 | 0.1193548 | 37.65 | 0.366273585 | 62 | 0.4588469
14.3 | 0.111800554 | 9.92 | 0.2733017 | 59 | 0.1207962 | 37.7 | 0.36509434 | 67 | 0.4707753
14.5 | 0.112077562 | 9.92 | 0.2674566 | 60 | 0.1207618 | 37.86 | 0.366273585 | 68 | 0.4753479
14.8 | 0.112022161 | 9.94 | 0.2693523 | 62 | 0.1220316 | 37.98 | 0.365801887 | 70 | 0.4751491
15.1 | 0.110969529 | 9.96 | 0.2687204 | 63 | 0.121757 | 38.61 | 0.366981132 | 71 | 0.4729622
15.3 | 0.111911357 | 9.99 | 0.2586098 | 64 | 0.122615 | 38.72 | 0.361792453 | 73 | 0.4819085
15.5 | 0.111024931 | 10.01 | 0.2619273 | 65 | 0.1235317 | 38.85 | 0.366037736 | 76 | 0.4882704
15.8 | 0.111301939 | 10.04 | 0.2687204 | 67 | 0.1251887 | 39.22 | 0.365801887 | 77 | 0.4868787
16.2 | 0.111578947 | 10.07 | 0.2723539 | 68 | 0.135175 | 39.52 | 0.361792453 | 78 | 0.4878728
16.4 | 0.112686981 | 10.09 | 0.2669826224 | 69 | 0.1375919 | 39.83 | 0.369103774 | 79 | 0.4864811
16.6 | 0.112797784 | 10.12 | 0.2684044 | 70 | 0.1303149 | 39.95 | 0.368396226 | 80 | 0.4890656
17 | 0.112686981 | 10.16 | 0.2631911532 | 71 | 0.1408373 | 39.97 | 0.365566038 | 83 | 0.4962227
17.4 | 0.111911357 | 10.17 | 0.264139 | 72 | 0.1411805 | 40.15 | 0.36509434 | 84 | 0.4971173
17.7 | 0.112409972 | 10.21 | 0.27109 | 73 | 0.1409403 | 40.24 | 0.366037736 | 85 | 0.495825
17.9 | 0.111966759 | 10.24 | 0.271564 | 75 | 0.1420041 | 40.31 | 0.370754717 | 86 | 0.4942346
18.2 | 0.111634349 | 10.26 | 0.2701422 | 76 | 0.1424502 | 40.44 | 0.366509434 | 89 | 0.4976143
18.6 | 0.112908587 | 10.26 | 0.2780411 | 77 | 0.1419355 | 40.55 | 0.365566038
18.9 | 0.111800554 | 10.26 | 0.272985782 | 78 | 0.1420728 | 40.56 | 0.368396226
19.3 | 0.111855956 | 10.28 | 0.2674566 | 79 | 0.1430336 | 40.6 | 0.368867925
19.7 | 0.112576177 | 10.3 | 0.2745655608 | 80 | 0.1435827 | 40.52 | 0.36745283
20.2 | 0.112797784 | 10.31 | 0.2780411 | 81 | 0.1420041 | 40.48 | 0.369575472
20.6 | 0.112908587 | 10.32 | 0.2736177 | 83 | 0.144269 | 40.37 | 0.372169811
20.8 | 0.112576177 | 10.36 | 0.2780411 |  |  | 40.34 | 0.372877358
21.2 | 0.112853186 | 10.37 | 0.2761453 |  |  | 40.42 | 0.365801887
21.7 | 0.113850416 | 10.39 | 0.2745655608 |  |  | 40.34 | 0.37004717
22.1 | 0.111855956 | 10.42 | 0.285782 |  |  | 40.32 | 0.36745283
22.4 | 0.112908587 | 10.46 | 0.2793049 |  |  | 40.4 | 0.369339623
22.9 | 0.112243767 | 10.46 | 0.2780411 |  |  | 40.18 | 0.370754717
23.4 | 0.112576177 | 10.48 | 0.2807267 |  |  | 40.15 | 0.367924528
23.9 | 0.112797784 | 10.51 | 0.2793049 |  |  | 40.06 | 0.368867925
24.2 | 0.112576177 | 10.53 | 0.2739336 |  |  | 43.88 | 0.364622642
24.6 | 0.112963989 | 10.56 | 0.2770932 |  |  | 44.87 | 0.368396226
25.2 | 0.112243767 | 10.56 | 0.278831 |  |  | 44.88 | 0.36745283
25.8 | 0.112686981 | 10.58 | 0.2821484992 |  |  | 44.58 | 0.37004717
26.2 | 0.112409972 | 10.59 | 0.285466 |  |  | 43.67 | 0.37004717
26.7 | 0.111911357 | 10.61 | 0.285466 |  |  | 43.13 | 0.373584906
27.4 | 0.112797784 | 10.64 | 0.2740916272 |  |  | 42.49 | 0.366981132
28.1 | 0.112631579 | 10.64 | 0.2797788 |  |  | 41.89 | 0.358490566
28.4 | 0.113795014 | 10.67 | 0.2870458136 |  |  | 40.61 | 0.370990566
28.7 | 0.115457064 | 10.74 | 0.2780411 |  |  | 39.9 | 0.366981132
28.8 | 0.1150772 | 10.78 | 0.2851501 |  |  | 38.93 | 0.368632075
28.9 | 0.1152493 | 10.83 | 0.2849921 |  |  | 38.08 | 0.362264151
29 | 0.115900277 | 10.86 | 0.2772511848 |  |  | 36.75 | 0.364622642
29.1 | 0.114099723 | 10.9 | 0.2911532 |  |  | 35.75 | 0.362971698
29.2 | 0.1150415515 | 10.93 | 0.2830964 |  |  | 34.9 | 0.364386792
29.3 | 0.1153739615 | 10.96 | 0.2873618 |  |  | 34.17 | 0.366509434
29.4 | 0.114496768 | 10.98 | 0.2862559 |  |  | 32.74 | 0.364386792
29.5 | 0.114404432 | 11 | 0.2936809 |  |  | 32.06 | 0.357311321
29.6 | 0.1149861495 | 11.01 | 0.2903633 |  |  | 31.51 | 0.360141509
29.7 | 0.114404432 | 11.04 | 0.2886255924 |  |  | 30.98 | 0.362028302
29.8 | 0.113161 | 11.06 | 0.2900474 |  |  | 29.15 | 0.363679245
29.9 | 0.1128301 | 11.09 | 0.2853081 |  |  | 28.7 | 0.360613208
30 | 0.1142224 | 11.12 | 0.2898894 |  |  | 28.17 | 0.360141509
30.1 | 0.113644638 | 11.16 | 0.2902054 |  |  | 26.81 | 0.358490566
30.2 | 0.1137446 | 11.19 | 0.3 |  |  | 26.2 | 0.352830189
30.3 | 0.113102493 | 11.22 | 0.2960506 |  |  | 25.64 | 0.346698113
30.4 | 0.114265928 | 11.26 | 0.2979463 |  |  | 25.21 | 0.350235849
30.5 | 0.112686981 | 11.29 | 0.2897314376 |  |  | 24.35 | 0.356603774
30.6 | 0.1144598 | 11.32 | 0.2875197472 |  |  | 23.86 | 0.345754717
30.7 | 0.112603878 | 11.36 | 0.2951026856 |  |  | 23.45 | 0.346226415
30.9 | 0.116620499 | 11.38 | 0.2939968 |  |  | 23.11 | 0.349056604
31.1 | 0.117451524 | 11.4 | 0.291943128 |  |  | 22.29 | 0.345283019
31.3 | 0.116565097 | 11.43 | 0.2955766 |  |  | 21.93 | 0.342688679
31.6 | 0.11767313 | 11.46 | 0.3 |  |  | 21.63 | 0.342924528
31.9 | 0.117506925 | 11.5 | 0.291943128 |  |  | 21.22 | 0.344339623
32.2 | 0.1166759 | 11.53 | 0.3025276 |  |  | 20.45 | 0.341509434
32.5 | 0.117783934 | 11.57 | 0.2976303 |  |  | 20.15 | 0.339150943
32.9 | 0.117783934 | 11.6 | 0.3007899 |  |  | 19.88 | 0.338679245
33.2 | 0.117783934 | 11.63 | 0.308056872 |  |  | 19.47 | 0.335141509
33.6 | 0.117894737 | 11.66 | 0.307267 |  |  | 18.89 | 0.333018868
34 | 0.117451524 | 11.74 | 0.3056872 |  |  | 18.61 | 0.331603774
34.5 | 0.117950139 | 11.8 | 0.3060032 |  |  | 18.24 | 0.331603774
34.9 | 0.11767313 | 11.81 | 0.2941548 |  |  | 17.94 | 0.330896226
35.4 | 0.117119114 | 11.88 | 0.3083728 |  |  | 17.2 | 0.326886792
35.9 | 0.118171745 | 11.93 | 0.3039494 |  |  | 16.96 | 0.320990566
36.4 | 0.118614958 | 11.96 | 0.307267 |  |  | 16.75 | 0.321226415
37 | 0.118504155 | 11.99 | 0.3023697 |  |  | 16.31 | 0.315801887
37.6 | 0.117562327 | 12.03 | 0.3107425 |  |  | 16.19 | 0.317216981
38.2 | 0.117506925 | 12.05 | 0.3120063 |  |  | 16.05 | 0.310613208
38.9 | 0.117396122 | 12.08 | 0.3031596 |  |  | 15.93 | 0.314150943
39.5 | 0.119445983 | 12.14 | 0.3151658768 |  |  | 15.66 | 0.309669811
40.2 | 0.117728532 | 12.18 | 0.3178515008 |  |  | 15.58 | 0.307075472
41 | 0.118227147 | 12.23 | 0.3099526 |  |  | 15.47 | 0.305896226
41.8 | 0.117617729 | 12.26 | 0.3015797788 |  |  | 15.4 | 0.302830189
42.5 | 0.11800554 | 12.32 | 0.3060032 |  |  | 15.2 | 0.303066038
43.3 | 0.117285319 | 12.37 | 0.3175355 |  |  | 15.12 | 0.298820755
44.1 | 0.117783934 | 12.41 | 0.3227488152 |  |  | 15.05 | 0.298820755
45 | 0.118891967 | 12.47 | 0.3165877 |  |  | 14.98 | 0.296226415
46 | 0.117174515 | 12.51 | 0.3225908 |  |  | 14.79 | 0.295754717
47 | 0.118060942 | 12.54 | 0.3194312796 |  |  | 14.71 | 0.295283019
47.9 | 0.1192982 | 12.59 | 0.3203791 |  |  | 14.65 | 0.291273585
48 | 0.1206925205 | 12.66 | 0.3135861 |  |  | 14.62 | 0.2875
48.1 | 0.120193906 | 12.71 | 0.3183254344 |  |  | 14.49 | 0.287971698
48.2 | 0.120886427 | 12.75 | 0.3197472 |  |  | 14.41 | 0.287735849
48.4 | 0.121052632 | 12.79 | 0.3266983 |  |  | 14.33 | 0.288915094
48.5 | 0.1204155125 | 12.87 | 0.3230648 |  |  | 14.28 | 0.289622642
48.6 | 0.120110803 | 12.96 | 0.3271722 |  |  | 14.05 | 0.27995283
48.8 | 0.1194182825 | 13.05 | 0.3315956 |  |  | 13.99 | 0.280660377
48.9 | 0.119390582 | 13.15 | 0.3290679 |  |  | 13.95 | 0.277830189
49 | 0.118947368 | 13.25 | 0.3292259084 |  |  | 13.76 | 0.277122642
49.1 | 0.120498615 | 13.39 | 0.332385466 |  |  | 13.7 | 0.272169811
49.2 | 0.11900277 | 13.59 | 0.328752 |  |  | 13.66 | 0.275471698
49.4 | 0.1189473685 | 13.8 | 0.3311216 |  |  | 13.58 | 0.274528302
49.5 | 0.119686057 | 13.93 | 0.3347551 |  |  | 13.5 | 0.265801887
49.6 | 0.117285319 | 14.07 | 0.32164297 |  |  | 13.43 | 0.265801887
49.7 | 0.1189196675 | 14.31 | 0.3396524 |  |  | 13.38 | 0.269103774
49.8 | 0.1185872575 | 14.58 | 0.3271722 |  |  | 13.33 | 0.264622642
49.9 | 0.11798 | 14.77 | 0.3424961 |  |  | 13.25 | 0.265566038
50 | 0.1181098 | 15 | 0.3383886256 |  |  | 13.22 | 0.262735849
50.1 | 0.1182034 | 15.27 | 0.3415482 |  |  | 13.15 | 0.260613208
50.2 | 0.1190443 | 15.63 | 0.3371248 |  |  | 13.12 | 0.255896226
50.3 | 0.1185596 | 15.83 | 0.3312796 |  |  | 13 | 0.251886792
50.6 | 0.120720222 | 16.07 | 0.3442338 |  |  | 12.96 | 0.256132075
50.7 | 0.118171745 | 16.36 | 0.3491311 |  |  | 12.92 | 0.256603774
51.1 | 0.121551247 | 16.68 | 0.3421800948 |  |  | 12.86 | 0.252122642
51.7 | 0.118282548 | 16.92 | 0.3336493 |  |  | 12.78 | 0.250707547
51.8 | 0.11867036 | 17.19 | 0.3442338 |  |  | 12.74 | 0.251179245
52.5 | 0.121495845 | 17.54 | 0.3368088468 |  |  | 12.69 | 0.249764151
52.9 | 0.117728532 | 17.95 | 0.3443918 |  |  | 12.64 | 0.244575472
53.3 | 0.1197783935 | 18.24 | 0.3494471 |  |  | 12.5 | 0.249056604
53.9 | 0.12265928 | 18.51 | 0.3492891 |  |  | 12.47 | 0.236792453
54.8 | 0.12166205 | 18.8 | 0.3563981 |  |  | 12.41 | 0.241273585
55.7 | 0.12199446 | 19.19 | 0.354028436 |  |  | 12.3 | 0.232783019
56.5 | 0.121052632 | 19.51 | 0.3491311 |  |  | 12.27 | 0.238915094
57.1 | 0.122105263 | 19.8 | 0.3611374 |  |  | 12.21 | 0.238679245
57.9 | 0.121883657 | 20.16 | 0.3590837 |  |  | 12.09 | 0.231603774
58.6 | 0.122437673 | 20.61 | 0.3554502 |  |  | 12.03 | 0.231132075
59.5 | 0.12299169 | 21 | 0.3503949 |  |  | 11.98 | 0.231603774
60.3 | 0.121717452 | 21.4 | 0.3614534 |  |  | 11.94 | 0.230660377
61 | 0.122770083 | 21.84 | 0.3545024 |  |  | 11.84 | 0.227122642
61.8 | 0.121551247 | 22.3 | 0.3593997 |  |  | 11.8 | 0.228773585
62.6 | 0.121883657 | 22.77 | 0.3601896 |  |  | 11.77 | 0.228773585
63.2 | 0.122714681 | 23.16 | 0.3622433 |  |  | 11.72 | 0.227122642
63.8 | 0.122216066 | 23.59 | 0.3677725 |  |  | 11.64 | 0.218396226
64.2 | 0.122548476 | 24.15 | 0.3606635 |  |  | 11.58 | 0.218396226
64.6 | 0.122271468 | 24.71 | 0.3612954 |  |  | 11.55 | 0.21745283
64.9 | 0.121163435 | 25 | 0.364376 |  |  | 11.52 | 0.216745283
65 | 0.1215512465 | 26 | 0.3619273 |  |  | 11.45 | 0.215330189
65.2 | 0.121883657 | 27 | 0.3620853 |  |  | 11.41 | 0.213679245
65.3 | 0.1223961 | 28 | 0.3619975 |  |  | 11.37 | 0.207311321
65.5 | 0.122382271 | 29 | 0.3611208 |  |  | 11.35 | 0.208962264
65.8 | 0.122493075 | 30 | 0.3587076 |  |  | 11.28 | 0.212971698
66.4 | 0.12299169 | 31 | 0.3666667 |  |  | 11.26 | 0.20990566
67.7 | 0.122271468 | 32 | 0.371248 |  |  | 11.22 | 0.210613208
68.6 | 0.1262419 | 33 | 0.3704581 |  |  | 11.19 | 0.201650943
68.7 | 0.126278855 | 34 | 0.3786729858 |  |  | 11.08 | 0.201650943
68.9 | 0.127091413 | 35 | 0.3723539 |  |  | 11.05 | 0.202830189
69 | 0.1262419 | 36 | 0.3757504 |  |  | 11.04 | 0.194339623
69.1 | 0.125595568 | 37 | 0.3791469 |  |  | 10.98 | 0.195518868
69.2 | 0.126315789 | 38 | 0.3827804 |  |  | 10.94 | 0.199056604
69.3 | 0.125041551 | 39 | 0.3774882 |  |  | 10.9 | 0.196698113
69.4 | 0.128033241 | 40 | 0.3821484992 |  |  | 10.85 | 0.196462264
69.6 | 0.125872576 | 41 | 0.3799368 |  |  | 10.82 | 0.196462264
69.7 | 0.1254570635 | 42 | 0.37109 |  |  | 10.8 | 0.186084906
69.8 | 0.123394611 | 43 | 0.3840442338 |  |  | 10.78 | 0.191273585
69.9 | 0.1236565 | 44 | 0.3860979 |  |  | 10.76 | 0.188443396
70 | 0.1234329 | 45 | 0.3870458136 |  |  | 10.71 | 0.189622642
70.1 | 0.1239196675 | 46 | 0.3835703 |  |  | 10.68 | 0.191273585
70.2 | 0.1248877 | 48 | 0.3847551 |  |  | 10.65 | 0.188915094
70.3 | 0.124339797 | 49 | 0.3812345 |  |  | 10.63 | 0.179481132
70.7 | 0.126759003 | 50 | 0.382303 |  |  | 10.59 | 0.184198113
71.2 | 0.128033241 | 51 | 0.3806477 |  |  | 10.58 | 0.177830189
71.8 | 0.126925208 | 52 | 0.3815692 |  |  | 10.57 | 0.181367925
72.5 | 0.127423823 | 53 | 0.3786729858 |  |  | 10.54 | 0.18254717
73 | 0.127756233 | 54 | 0.3832148 |  |  | 10.51 | 0.177122642
73.4 | 0.127146814 | 55 | 0.3903633 |  |  | 10.49 | 0.176650943
74 | 0.127036011 | 56 | 0.3907583 |  |  | 10.46 | 0.17759434
74.8 | 0.127313019 | 57 | 0.3821484992 |  |  | 10.45 | 0.180424528
75.6 | 0.126814404 | 58 | 0.3867299 |  |  | 10.4 | 0.173349057
76.2 | 0.128975069 | 59 | 0.3906003 |  |  | 10.39 | 0.161556604
76.8 | 0.128476454 | 60 | 0.385624 |  |  | 10.37 | 0.171226415
77.5 | 0.128476454 | 61 | 0.3922591 |  |  | 10.32 | 0.171462264
78.2 | 0.128033241 | 62 | 0.3872038 |  |  | 10.29 | 0.169811321
79 | 0.129196676 | 63 | 0.3905213 |  |  | 10.27 | 0.166273585
79.7 | 0.129196676 | 64 | 0.3932859 |  |  | 10.26 | 0.164386792
80.6 | 0.128531856 | 65 | 0.3902279 |  |  | 10.22 | 0.162028302
81.4 | 0.129030471 | 66 | 0.3922275 |  |  | 10.21 | 0.166981132
82.2 | 0.128254848 | 67 | 0.3922591 |  |  | 10.17 | 0.160377358
83 | 0.129030471 | 68 | 0.3911848 |  |  | 10.16 | 0.166509434
83.7 | 0.128476454 | 69 | 0.3935787 |  |  | 10.12 | 0.159433962
84.6 | 0.129307479 | 70 | 0.3931801 |  |  | 10.11 | 0.162735849
85.4 | 0.128476454 | 71 | 0.3937712 |  |  | 10.08 | 0.158254717
86.2 | 0.128587258 | 72 | 0.3988941548 |  |  | 10.05 | 0.160613208
86.8 | 0.129252078 | 73 | 0.3979463 |  |  | 10.02 | 0.155188679
87 | 0.125761773 | 74 | 0.3990521 |  |  | 10.03 | 0.151886792
87.2 | 0.126094183 | 75 | 0.393049 |  |  | 10.01 | 0.154481132
87.3 | 0.1256509695 | 76 | 0.4028436 |  |  | 9.99 | 0.150707547
87.4 | 0.1275069255 | 77 | 0.3976303 |  |  | 9.93 | 0.158962264
87.5 | 0.125817175 | 79 | 0.4007899 |  |  | 9.92 | 0.158962264
87.8 | 0.123767313 | 80 | 0.400158 |  |  | 9.91 | 0.158254717
87.9 | 0.126537396 | 81 | 0.4009479 |  |  | 9.88 | 0.157311321
88 | 0.1277562325 | 82 | 0.4025276 |  |  | 9.85 | 0.156603774
88.5 | 0.128365651 | 83 | 0.3957346 |  |  | 9.85 | 0.156367925
88.7 | 0.126592798 | 84 | 0.3988415
88.8 | 0.124210526 | 85 | 0.3981772
89.2 | 0.128421053 | 86 | 0.3986835
89.4 | 0.125373961 | 87 | 0.4030016
89.5 | 0.126094183 | 88 | 0.3991311
89.6 | 0.129639889 | 89 | 0.4014745
89.7 | 0.127202216 | 90 | 0.4052178
89.8 | 0.1272797784 | 91 | 0.4043262
89.9 | 0.127689 | 92 | 0.4054976
90 | 0.1276075
90.1 | 0.1276577
90.2 | 0.1276731
90.3 | 0.1265928
90.4 | 0.126232687
90.5 | 0.126703601
90.6 | 0.1267867035
90.7 | 0.126759003