## Sheet1
hpv_a520 | ITRI-1 | hpv_mof-801 | ITRI-2 | hpv_4a | 4A_filtech | hpv_alumina | Alumina_filtech
10 | 0.06534791 | 9.39 | 0.2533965 | 9.5 | 0.1054848 | 10 | 0.0406422
11 | 0.1002217 | 9.4 | 0.25703 | 9.6 | 0.1056817 | 11 | 0.04404353
12 | 0.1522863 | 9.41 | 0.2382306 | 9.7 | 0.1063066 | 12 | 0.04809949
13 | 0.1989918 | 9.43 | 0.2426540284 | 9.8 | 0.1061065 | 13 | 0.05153741
14 | 0.2434891 | 9.44 | 0.2563981 | 9.9 | 0.1064598338 | 14 | 0.05386067
15 | 0.2777833 | 9.44 | 0.2492891 | 10 | 0.1065927976 | 15 | 0.05438115
16 | 0.2996521 | 9.44 | 0.235545 | 10.1 | 0.106362 | 16 | 0.05541066
17 | 0.3104374 | 9.45 | 0.2464454976 | 10.2 | 0.1066343 | 17 | 0.057035
18 | 0.3197813 | 9.47 | 0.2565561 | 10.3 | 0.1074515 | 18 | 0.05741249
19 | 0.3254473 | 9.48 | 0.2454976 | 10.4 | 0.10733518 | 19 | 0.05758408
20 | 0.3320742 | 9.48 | 0.2407583 | 10.5 | 0.1076454 | 20 | 0.05888813
21 | 0.3367793 | 9.48 | 0.2563981 | 10.6 | 0.1078227146 | 21 | 0.05875086
23 | 0.3473824 | 9.49 | 0.2548183 | 10.7 | 0.107036011 | 22 | 0.0596431
24 | 0.3502982 | 9.5 | 0.2413902 | 10.8 | 0.1078227146 | 23 | 0.05991764
26 | 0.3565275 | 9.51 | 0.2480253 | 10.9 | 0.107922438 | 24 | 0.0596431
27 | 0.3554672 | 9.52 | 0.2556082 | 11 | 0.1076824 | 25 | 0.06069549
28 | 0.3572565 | 9.52 | 0.2413902 | 11.1 | 0.1084211 | 26 | 0.06080988
29 | 0.3634195 | 9.55 | 0.245971564 | 11.2 | 0.1086149585 | 27 | 0.06046671
30 | 0.365507 | 9.57 | 0.2475513428 | 11.3 | 0.108956602 | 28 | 0.06954358
31 | 0.3695825 | 9.57 | 0.2440758 | 11.4 | 0.108698061 | 29 | 0.07460964
32 | 0.3693837 | 9.57 | 0.2590837 | 11.5 | 0.1092797785 | 30 | 0.06782371
33 | 0.3709742 | 9.57 | 0.2533965 | 11.6 | 0.1091597 | 31 | 0.08266987
34 | 0.3725646 | 9.59 | 0.2554502 | 11.7 | 0.1091135735 | 32 | 0.08507207
35 | 0.3715706 | 9.61 | 0.2554502 | 11.8 | 0.1098246 | 33 | 0.08596431
36 | 0.3712724 | 9.63 | 0.2530806 | 11.9 | 0.11033241 | 34 | 0.08620453
37 | 0.3757853 | 9.65 | 0.2519747 | 12 | 0.109556787 | 35 | 0.08503775
38 | 0.3764414 | 9.65 | 0.2593997 | 12.1 | 0.110434 | 36 | 0.08730268
39 | 0.3770626 | 9.66 | 0.2617694 | 12.2 | 0.110470914 | 37 | 0.0863418
40 | 0.3754525 | 9.68 | 0.264455 | 12.3 | 0.1101108035 | 38 | 0.08922443
41 | 0.3759222 | 9.7 | 0.2578199052 | 12.4 | 0.110138504 | 39 | 0.08980782
42 | 0.3846521 | 9.72 | 0.264455 | 12.5 | 0.1108864265 | 40 | 0.09018531
43 | 0.3917495 | 9.75 | 0.2575039 | 12.6 | 0.109639889 | 42 | 0.09190117
44 | 0.4099404 | 9.77 | 0.2636651 | 12.7 | 0.110969529 | 43 | 0.091558
45 | 0.4153082 | 9.77 | 0.2679305 | 12.8 | 0.1112742385 | 44 | 0.09169526
47 | 0.422664 | 9.78 | 0.2698262 | 12.9 | 0.109972299 | 47 | 0.0917639
48 | 0.4236581 | 9.78 | 0.2503949 | 13 | 0.110692521 | 48 | 0.1110893
49 | 0.4272366 | 9.79 | 0.2579779 | 13.1 | 0.111191136 | 49 | 0.1074382
50 | 0.4351889 | 9.79 | 0.2582938 | 13.2 | 0.111800554 | 50 | 0.09982003
51 | 0.4357853 | 9.81 | 0.2595577 | 13.3 | 0.111523546 | 51 | 0.1150652
56 | 0.4489066 | 9.84 | 0.2597156 | 13.4 | 0.111191136 | 52 | 0.1172272
57 | 0.4481113 | 9.84 | 0.2635071 | 13.6 | 0.111523546 | 54 | 0.1169526
59 | 0.4528827 | 9.86 | 0.2622433 | 13.7 | 0.111246537 | 55 | 0.1185312
60 | 0.4560636 | 9.88 | 0.2674566 | 13.9 | 0.111634349 | 56 | 0.1199725
62 | 0.4588469 | 9.91 | 0.2696682 | 14.1 | 0.111523546 | 58 | 0.1193548
67 | 0.4707753 | 9.92 | 0.2733017 | 14.3 | 0.111800554 | 59 | 0.1207962
68 | 0.4753479 | 9.92 | 0.2674566 | 14.5 | 0.112077562 | 60 | 0.1207618
70 | 0.4751491 | 9.94 | 0.2693523 | 14.8 | 0.112022161 | 62 | 0.1220316
71 | 0.4729622 | 9.96 | 0.2687204 | 15.1 | 0.110969529 | 63 | 0.121757
73 | 0.4819085 | 9.99 | 0.2586098 | 15.3 | 0.111911357 | 64 | 0.122615
76 | 0.4882704 | 10.01 | 0.2619273 | 15.5 | 0.111024931 | 65 | 0.1235317
77 | 0.4868787 | 10.04 | 0.2687204 | 15.8 | 0.111301939 | 67 | 0.1251887
78 | 0.4878728 | 10.07 | 0.2723539 | 16.2 | 0.111578947 | 68 | 0.135175
79 | 0.4864811 | 10.09 | 0.2669826224 | 16.4 | 0.112686981 | 69 | 0.1375919
80 | 0.4890656 | 10.12 | 0.2684044 | 16.6 | 0.112797784 | 70 | 0.1303149
83 | 0.4962227 | 10.16 | 0.2631911532 | 17 | 0.112686981 | 71 | 0.1408373
84 | 0.4971173 | 10.17 | 0.264139 | 17.4 | 0.111911357 | 72 | 0.1411805
85 | 0.495825 | 10.21 | 0.27109 | 17.7 | 0.112409972 | 73 | 0.1409403
86 | 0.4942346 | 10.24 | 0.271564 | 17.9 | 0.111966759 | 75 | 0.1420041
89 | 0.4976143 | 10.26 | 0.2701422 | 18.2 | 0.111634349 | 76 | 0.1424502
|  | 10.26 | 0.2780411 | 18.6 | 0.112908587 | 77 | 0.1419355
|  | 10.26 | 0.272985782 | 18.9 | 0.111800554 | 78 | 0.1420728
|  | 10.28 | 0.2674566 | 19.3 | 0.111855956 | 79 | 0.1430336
|  | 10.3 | 0.2745655608 | 19.7 | 0.112576177 | 80 | 0.1435827
|  | 10.31 | 0.2780411 | 20.2 | 0.112797784 | 81 | 0.1420041
|  | 10.32 | 0.2736177 | 20.6 | 0.112908587 | 83 | 0.144269
|  | 10.36 | 0.2780411 | 20.8 | 0.112576177
|  | 10.37 | 0.2761453 | 21.2 | 0.112853186
|  | 10.39 | 0.2745655608 | 21.7 | 0.113850416
|  | 10.42 | 0.285782 | 22.1 | 0.111855956
|  | 10.46 | 0.2793049 | 22.4 | 0.112908587
|  | 10.46 | 0.2780411 | 22.9 | 0.112243767
|  | 10.48 | 0.2807267 | 23.4 | 0.112576177
|  | 10.51 | 0.2793049 | 23.9 | 0.112797784
|  | 10.53 | 0.2739336 | 24.2 | 0.112576177
|  | 10.56 | 0.2770932 | 24.6 | 0.112963989
|  | 10.56 | 0.278831 | 25.2 | 0.112243767
|  | 10.58 | 0.2821484992 | 25.8 | 0.112686981
|  | 10.59 | 0.285466 | 26.2 | 0.112409972
|  | 10.61 | 0.285466 | 26.7 | 0.111911357
|  | 10.64 | 0.2740916272 | 27.4 | 0.112797784
|  | 10.64 | 0.2797788 | 28.1 | 0.112631579
|  | 10.67 | 0.2870458136 | 28.4 | 0.113795014
|  | 10.74 | 0.2780411 | 28.7 | 0.115457064
|  | 10.78 | 0.2851501 | 28.8 | 0.1150772
|  | 10.83 | 0.2849921 | 28.9 | 0.1152493
|  | 10.86 | 0.2772511848 | 29 | 0.115900277
|  | 10.9 | 0.2911532 | 29.1 | 0.114099723
|  | 10.93 | 0.2830964 | 29.2 | 0.1150415515
|  | 10.96 | 0.2873618 | 29.3 | 0.1153739615
|  | 10.98 | 0.2862559 | 29.4 | 0.114496768
|  | 11 | 0.2936809 | 29.5 | 0.114404432
|  | 11.01 | 0.2903633 | 29.6 | 0.1149861495
|  | 11.04 | 0.2886255924 | 29.7 | 0.114404432
|  | 11.06 | 0.2900474 | 29.8 | 0.113161
|  | 11.09 | 0.2853081 | 29.9 | 0.1128301
|  | 11.12 | 0.2898894 | 30 | 0.1142224
|  | 11.16 | 0.2902054 | 30.1 | 0.113644638
|  | 11.19 | 0.3 | 30.2 | 0.1137446
|  | 11.22 | 0.2960506 | 30.3 | 0.113102493
|  | 11.26 | 0.2979463 | 30.4 | 0.114265928
|  | 11.29 | 0.2897314376 | 30.5 | 0.112686981
|  | 11.32 | 0.2875197472 | 30.6 | 0.1144598
|  | 11.36 | 0.2951026856 | 30.7 | 0.112603878
|  | 11.38 | 0.2939968 | 30.9 | 0.116620499
|  | 11.4 | 0.291943128 | 31.1 | 0.117451524
|  | 11.43 | 0.2955766 | 31.3 | 0.116565097
|  | 11.46 | 0.3 | 31.6 | 0.11767313
|  | 11.5 | 0.291943128 | 31.9 | 0.117506925
|  | 11.53 | 0.3025276 | 32.2 | 0.1166759
|  | 11.57 | 0.2976303 | 32.5 | 0.117783934
|  | 11.6 | 0.3007899 | 32.9 | 0.117783934
|  | 11.63 | 0.308056872 | 33.2 | 0.117783934
|  | 11.66 | 0.307267 | 33.6 | 0.117894737
|  | 11.74 | 0.3056872 | 34 | 0.117451524
|  | 11.8 | 0.3060032 | 34.5 | 0.117950139
|  | 11.81 | 0.2941548 | 34.9 | 0.11767313
|  | 11.88 | 0.3083728 | 35.4 | 0.117119114
|  | 11.93 | 0.3039494 | 35.9 | 0.118171745
|  | 11.96 | 0.307267 | 36.4 | 0.118614958
|  | 11.99 | 0.3023697 | 37 | 0.118504155
|  | 12.03 | 0.3107425 | 37.6 | 0.117562327
|  | 12.05 | 0.3120063 | 38.2 | 0.117506925
|  | 12.08 | 0.3031596 | 38.9 | 0.117396122
|  | 12.14 | 0.3151658768 | 39.5 | 0.119445983
|  | 12.18 | 0.3178515008 | 40.2 | 0.117728532
|  | 12.23 | 0.3099526 | 41 | 0.118227147
|  | 12.26 | 0.3015797788 | 41.8 | 0.117617729
|  | 12.32 | 0.3060032 | 42.5 | 0.11800554
|  | 12.37 | 0.3175355 | 43.3 | 0.117285319
|  | 12.41 | 0.3227488152 | 44.1 | 0.117783934
|  | 12.47 | 0.3165877 | 45 | 0.118891967
|  | 12.51 | 0.3225908 | 46 | 0.117174515
|  | 12.54 | 0.3194312796 | 47 | 0.118060942
|  | 12.59 | 0.3203791 | 47.9 | 0.1192982
|  | 12.66 | 0.3135861 | 48 | 0.1206925205
|  | 12.71 | 0.3183254344 | 48.1 | 0.120193906
|  | 12.75 | 0.3197472 | 48.2 | 0.120886427
|  | 12.79 | 0.3266983 | 48.4 | 0.121052632
|  | 12.87 | 0.3230648 | 48.5 | 0.1204155125
|  | 12.96 | 0.3271722 | 48.6 | 0.120110803
|  | 13.05 | 0.3315956 | 48.8 | 0.1194182825
|  | 13.15 | 0.3290679 | 48.9 | 0.119390582
|  | 13.25 | 0.3292259084 | 49 | 0.118947368
|  | 13.39 | 0.332385466 | 49.1 | 0.120498615
|  | 13.59 | 0.328752 | 49.2 | 0.11900277
|  | 13.8 | 0.3311216 | 49.4 | 0.1189473685
|  | 13.93 | 0.3347551 | 49.5 | 0.119686057
|  | 14.07 | 0.32164297 | 49.6 | 0.117285319
|  | 14.31 | 0.3396524 | 49.7 | 0.1189196675
|  | 14.58 | 0.3271722 | 49.8 | 0.1185872575
|  | 14.77 | 0.3424961 | 49.9 | 0.11798
|  | 15 | 0.3383886256 | 50 | 0.1181098
|  | 15.27 | 0.3415482 | 50.1 | 0.1182034
|  | 15.63 | 0.3371248 | 50.2 | 0.1190443
|  | 15.83 | 0.3312796 | 50.3 | 0.1185596
|  | 16.07 | 0.3442338 | 50.6 | 0.120720222
|  | 16.36 | 0.3491311 | 50.7 | 0.118171745
|  | 16.68 | 0.3421800948 | 51.1 | 0.121551247
|  | 16.92 | 0.3336493 | 51.7 | 0.118282548
|  | 17.19 | 0.3442338 | 51.8 | 0.11867036
|  | 17.54 | 0.3368088468 | 52.5 | 0.121495845
|  | 17.95 | 0.3443918 | 52.9 | 0.117728532
|  | 18.24 | 0.3494471 | 53.3 | 0.1197783935
|  | 18.51 | 0.3492891 | 53.9 | 0.12265928
|  | 18.8 | 0.3563981 | 54.8 | 0.12166205
|  | 19.19 | 0.354028436 | 55.7 | 0.12199446
|  | 19.51 | 0.3491311 | 56.5 | 0.121052632
|  | 19.8 | 0.3611374 | 57.1 | 0.122105263
|  | 20.16 | 0.3590837 | 57.9 | 0.121883657
|  | 20.61 | 0.3554502 | 58.6 | 0.122437673
|  | 21 | 0.3503949 | 59.5 | 0.12299169
|  | 21.4 | 0.3614534 | 60.3 | 0.121717452
|  | 21.84 | 0.3545024 | 61 | 0.122770083
|  | 22.3 | 0.3593997 | 61.8 | 0.121551247
|  | 22.77 | 0.3601896 | 62.6 | 0.121883657
|  | 23.16 | 0.3622433 | 63.2 | 0.122714681
|  | 23.59 | 0.3677725 | 63.8 | 0.122216066
|  | 24.15 | 0.3606635 | 64.2 | 0.122548476
|  | 24.71 | 0.3612954 | 64.6 | 0.122271468
|  | 25 | 0.364376 | 64.9 | 0.121163435
|  | 26 | 0.3619273 | 65 | 0.1215512465
|  | 27 | 0.3620853 | 65.2 | 0.121883657
|  | 28 | 0.3619975 | 65.3 | 0.1223961
|  | 29 | 0.3611208 | 65.5 | 0.122382271
|  | 30 | 0.3587076 | 65.8 | 0.122493075
|  | 31 | 0.3666667 | 66.4 | 0.12299169
|  | 32 | 0.371248 | 67.7 | 0.122271468
|  | 33 | 0.3704581 | 68.6 | 0.1262419
|  | 34 | 0.3786729858 | 68.7 | 0.126278855
|  | 35 | 0.3723539 | 68.9 | 0.127091413
|  | 36 | 0.3757504 | 69 | 0.1262419
|  | 37 | 0.3791469 | 69.1 | 0.125595568
|  | 38 | 0.3827804 | 69.2 | 0.126315789
|  | 39 | 0.3774882 | 69.3 | 0.125041551
|  | 40 | 0.3821484992 | 69.4 | 0.128033241
|  | 41 | 0.3799368 | 69.6 | 0.125872576
|  | 42 | 0.37109 | 69.7 | 0.1254570635
|  | 43 | 0.3840442338 | 69.8 | 0.123394611
|  | 44 | 0.3860979 | 69.9 | 0.1236565
|  | 45 | 0.3870458136 | 70 | 0.1234329
|  | 46 | 0.3835703 | 70.1 | 0.1239196675
|  | 48 | 0.3847551 | 70.2 | 0.1248877
|  | 49 | 0.3812345 | 70.3 | 0.124339797
|  | 50 | 0.382303 | 70.7 | 0.126759003
|  | 51 | 0.3806477 | 71.2 | 0.128033241
|  | 52 | 0.3815692 | 71.8 | 0.126925208
|  | 53 | 0.3786729858 | 72.5 | 0.127423823
|  | 54 | 0.3832148 | 73 | 0.127756233
|  | 55 | 0.3903633 | 73.4 | 0.127146814
|  | 56 | 0.3907583 | 74 | 0.127036011
|  | 57 | 0.3821484992 | 74.8 | 0.127313019
|  | 58 | 0.3867299 | 75.6 | 0.126814404
|  | 59 | 0.3906003 | 76.2 | 0.128975069
|  | 60 | 0.385624 | 76.8 | 0.128476454
|  | 61 | 0.3922591 | 77.5 | 0.128476454
|  | 62 | 0.3872038 | 78.2 | 0.128033241
|  | 63 | 0.3905213 | 79 | 0.129196676
|  | 64 | 0.3932859 | 79.7 | 0.129196676
|  | 65 | 0.3902279 | 80.6 | 0.128531856
|  | 66 | 0.3922275 | 81.4 | 0.129030471
|  | 67 | 0.3922591 | 82.2 | 0.128254848
|  | 68 | 0.3911848 | 83 | 0.129030471
|  | 69 | 0.3935787 | 83.7 | 0.128476454
|  | 70 | 0.3931801 | 84.6 | 0.129307479
|  | 71 | 0.3937712 | 85.4 | 0.128476454
|  | 72 | 0.3988941548 | 86.2 | 0.128587258
|  | 73 | 0.3979463 | 86.8 | 0.129252078
|  | 74 | 0.3990521 | 87 | 0.125761773
|  | 75 | 0.393049 | 87.2 | 0.126094183
|  | 76 | 0.4028436 | 87.3 | 0.1256509695
|  | 77 | 0.3976303 | 87.4 | 0.1275069255
|  | 79 | 0.4007899 | 87.5 | 0.125817175
|  | 80 | 0.400158 | 87.8 | 0.123767313
|  | 81 | 0.4009479 | 87.9 | 0.126537396
|  | 82 | 0.4025276 | 88 | 0.1277562325
|  | 83 | 0.3957346 | 88.5 | 0.128365651
|  | 84 | 0.3988415 | 88.7 | 0.126592798
|  | 85 | 0.3981772 | 88.8 | 0.124210526
|  | 86 | 0.3986835 | 89.2 | 0.128421053
|  | 87 | 0.4030016 | 89.4 | 0.125373961
|  | 88 | 0.3991311 | 89.5 | 0.126094183
|  | 89 | 0.4014745 | 89.6 | 0.129639889
|  | 90 | 0.4052178 | 89.7 | 0.127202216
|  | 91 | 0.4043262 | 89.8 | 0.1272797784
|  | 92 | 0.4054976 | 89.9 | 0.127689
|  |  |  | 90 | 0.1276075
|  |  |  | 90.1 | 0.1276577
|  |  |  | 90.2 | 0.1276731
|  |  |  | 90.3 | 0.1265928
|  |  |  | 90.4 | 0.126232687
|  |  |  | 90.5 | 0.126703601
|  |  |  | 90.6 | 0.1267867035
|  |  |  | 90.7 | 0.126759003

## 工作表1
ITRI-1 | A520
ITRI-2 | MOF-801