## Sheet1
time_s | hpv | uptake
0 | 78.99 | 0.02513369
30 | 76.54 | #N/A
60 | 57.62 | 0.05418895
90 | 46.6 | 0.06327986
120 | 41.32 | 0.06809269
150 | 38.12 | #N/A
180 | 35.67 | 0.0714795
210 | 33.88 | 0.07771836
240 | 32.56 | 0.0741533
270 | 31.48 | 0.08253119
300 | 30.69 | #N/A
330 | 30.02 | 0.08502674
360 | 29.5 | 0.0916221
390 | 29.09 | 0.08716578
420 | 28.8 | 0.0912656
450 | 28.53 | #N/A
480 | 28.1 | 0.09625668
510 | 27.84 | 0.09554367
540 | 27.79 | 0.09928699
570 | 27.65 | 0.1016043
600 | 27.42 | #N/A
630 | 27.19 | 0.1055258
660 | 26.74 | 0.1037433
690 | 26.3 | 0.1074866
720 | 26 | #N/A
750 | 25.93 | #N/A
780 | 25.86 | 0.1117647
810 | 25.56 | 0.1117647
840 | 25.13 | 0.1156863
870 | 24.83 | #N/A
900 | 24.76 | #N/A
930 | 24.48 | 0.116221
960 | 24.13 | 0.1204991
990 | 23.95 | 0.1165775
1020 | 23.66 | #N/A
1050 | 23.49 | 0.1158645
1080 | 23.33 | 0.1231729
1110 | 23.09 | 0.1263815
1140 | 22.92 | 0.1244207
1170 | 22.59 | #N/A
1200 | 22.28 | 0.1278075
1230 | 22.24 | 0.1301248
1260 | 21.98 | 0.126738
1290 | 21.79 | 0.1283422
1320 | 21.6 | #N/A
1350 | 21.43 | 0.1297683
1380 | 21.25 | 0.1286988
1410 | 21.06 | 0.1311943
1440 | 20.81 | 0.1283422
1470 | 20.29 | #N/A
1500 | 19.59 | 0.1319073
1530 | 19.05 | 0.1285205
1560 | 18.67 | 0.1319073
1590 | 18.35 | 0.1299465
1620 | 17.84 | #N/A
1650 | 17.48 | 0.1299465
1680 | 17.25 | 0.1319073
1710 | 16.95 | 0.1292335
1740 | 16.36 | #N/A
1770 | 15.94 | 0.128164
1800 | 15.69 | 0.12959
1830 | 15.46 | 0.1299465
1860 | 15.02 | 0.126738
1890 | 14.76 | #N/A
1920 | 14.56 | 0.1249554
1950 | 14.39 | 0.1258467
1980 | 13.97 | 0.127451
2010 | 13.69 | 0.1224599
2040 | 13.51 | 0.1215686
2070 | 13.39 | 0.1269162
2100 | 13.13 | 0.1235294
2130 | 12.93 | 0.1229947
2160 | 12.78 | 0.1201426
2190 | 12.65 | 0.1217469
2220 | 12.39 | 0.1181818
2250 | 12.17 | 0.1163993
2280 | 12.02 | #N/A
2310 | 11.92 | 0.1172906
2340 | 11.8 | 0.1131907
2370 | 11.67 | 0.1144385
2400 | 11.57 | #N/A
2430 | 11.5 | 0.1121212
2460 | 11.38 | 0.1092692
2490 | 11.24 | 0.1067736
2520 | 11.15 | #N/A
2550 | 11.07 | 0.1078431
2580 | 10.96 | 0.1008913
2610 | 10.84 | 0.1019608
2640 | 10.74 | #N/A
2670 | 10.69 | 0.09875223
2700 | 10.62 | 0.09875223
2730 | 10.56 | 0.09679144
2760 | 10.48 | 0.09590018
2790 | 10.44 | #N/A
2820 | 10.4 | 0.09144385
2850 | 10.37 | 0.08948307
2880 | 10.33 | 0.09108734
2910 | 10.3 | #N/A
2940 | 10.26 | 0.0885918
2970 | 10.24 | 0.08413547
3000 | 10.21 | 0.08395722
3030 | 10.19 | 0.08057041
3060 | 10.17 | #N/A
3090 | 10.14 | 0.07914439
3120 | 10.12 | 0.07736185
3150 | 10.1 | 0.07682709
3180 | 10.08 | 0.07754011
3210 | 10.05 | #N/A
3240 | 10.02 | 0.07326203
3270 | 10.01 | 0.07201426
3300 | 9.98 | 0.06862745
3330 | 9.97 | 0.07040998
3360 | 9.94 | #N/A
3390 | 9.9 | 0.06666667
3420 | 9.88 | 0.06506239
3450 | 9.88 | 0.06399287
3480 | 9.84 | 0.06363636
3510 | 9.81 | #N/A
3540 | 9.8 | 0.06203209
3570 | 9.78 | 0.05632799
3600 | 9.77 | 0.06149733
3630 | 9.76 | 0.0543672
3660 | 9.74 | #N/A
3690 | 9.71 | 0.0540107
3720 | 9.69 | 0.05026738
3750 | 9.67 | 0.04937611
3780 | 9.65 | 0.04848485
3810 | 9.63 | #N/A
3840 | 9.64 | 0.04545455
3870 | 9.6 | 0.04456328
3900 | 9.59 | 0.0459893
3930 | 9.58 | 0.04509804
3960 | 9.58 | #N/A
3990 | 9.56 | 0.03921569
4020 | 9.55 | 0.03814617
4050 | 9.55 | 0.03868093
4080 | 9.53 | 0.03903743
4110 | 9.5 | #N/A
4140 | 9.49 | 0.03672014
4170 | 9.48 | 0.03226381
4200 | 9.5 | #N/A
4230 | 9.51 | 0.03172906
4260 | 9.51 | 0.03083779
4290 | 9.5 | 0.03101604
4320 | 9.48 | #N/A
4350 | 9.47 | 0.02923351
4380 | 9.48 | 0.02941176
4410 | 9.48 | 0.02816399
4440 | 9.47 | #N/A
4470 | 9.46 | 0.0285205
4500 | 9.46 | 0.02513369
4530 | 9.48 | 0.03065954
4560 | 9.53 | #N/A
4590 | 9.57 | #N/A
4620 | 9.57 | 0.0311943
4650 | 9.56 | 0.02762923
4680 | 9.57 | #N/A
4710 | 9.55 | #N/A
4740 | 9.55 | 0.03012478
4770 | 9.56 | 0.02923351
4800 | 9.55 | 0.02994652
4830 | 9.57 | #N/A
4860 | 9.55 | 0.02745098
4890 | 9.52 | 0.02673797
4920 | 9.51 | 0.02370766
4950 | 9.5 | 0.02602496
4980 | 9.47 | #N/A
5010 | 9.45 | 0.02780749
5040 | 9.44 | 0.02959002
5070 | 9.45 | 0.03137255
5100 | 9.47 | #N/A
5130 | 9.45 | 0.02834225
5160 | 9.45 | 0.02959002
5190 | 9.5 | #N/A
5220 | 9.55 | 0.02941176
5250 | 9.55 | 0.02923351
5280 | 9.55 | #N/A
5310 | 9.54 | 0.0285205
5340 | 9.52 | 0.02762923
5370 | 9.52 | 0.02602496
5400 | 9.51 | #N/A
5430 | 9.51 | 0.02994652
5460 | 9.5 | 0.03101604
5490 | 9.49 | #N/A
5520 | 9.48 | 0.0285205
5550 | 9.5 | 0.02798574
5580 | 9.52 | 0.02691622
5610 | 9.52 | 0.02905526
5640 | 9.52 | #N/A
5670 | 9.51 | #N/A
5700 | 9.52 | 0.02745098
5730 | 9.52 | 0.0311943
5760 | 9.5 | #N/A
5790 | 9.48 | 0.03190731
5820 | 9.48 | 0.0258467
5850 | 9.49 | #N/A
5880 | 9.47 | 0.02834225
5910 | 9.48 | 0.02655971
5940 | 9.52 | 0.02887701
5970 | 9.52 | 0.02994652
6000 | 9.5 | 0.02976827
6030 | 9.5 | 0.02976827
6060 | 9.48 | 0.0254902
6090 | 9.49 | #N/A
6120 | 9.49 | 0.02762923
6150 | 9.48 | 0.02976827
6180 | 9.52 | #N/A
6210 | 9.52 | 0.02513369
6240 | 9.52 | 0.02869875
6270 | 9.52 | 0.03048128
6300 | 9.5 | 0.02602496
6330 | 9.49 | 0.02655971
6360 | 9.48 | #N/A
6390 | 9.47 | 0.0285205
6420 | 9.52 | 0.02673797
6450 | 9.55 | 0.02834225
6480 | 9.57 | 0.02869875
6510 | 9.57 | 0.0311943
6540 | 9.55 | 0.02959002
6570 | 9.55 | 0.03012478
6600 | 9.55 | 0.02745098
6630 | 9.54 | 0.02976827
6660 | 9.53 | #N/A
6690 | 9.51 | 0.03101604
6720 | 9.48 | 0.02673797
6750 | 9.47 | 0.03172906
6780 | 9.49 | 0.03083779
6810 | 9.52 | 0.03226381
6840 | 9.54 | 0.03190731
6870 | 9.54 | #N/A
6900 | 9.53 | #N/A
6930 | 9.54 | 0.0285205
6960 | 9.52 | 0.03226381
6990 | 9.52 | 0.02406417
7020 | 9.5 | 0.02976827
7050 | 9.48 | 0.0311943
7080 | 9.47 | #N/A
7110 | 9.47 | #N/A
7140 | 9.48 | 0.03012478
7170 | 9.52 | 0.02798574
7200 | 9.55 | 0.03048128
7230 | 9.56 | 0.02959002
7260 | 9.57 | 0.03030303
7290 | 9.61 | #N/A
7320 | 9.6 | 0.02566845
7350 | 9.59 | 0.03137255
7380 | 9.57 | 0.02905526
7410 | 9.55 | 0.02762923
7440 | 9.54 | 0.03048128
7470 | 9.55 | #N/A
7500 | 9.52 | 0.02691622
7530 | 9.52 | 0.02941176
7560 | 9.5 | #N/A
7590 | 9.51 | 0.02959002
7620 | 9.51 | 0.02994652
7650 | 9.47 | #N/A
7680 | 9.46 | #N/A
7710 | 9.47 | 0.03101604
7740 | 9.49 | 0.02976827
7770 | 9.51 | 0.03012478
7800 | 9.54 | #N/A
7830 | 9.54 | 0.0315508
7860 | 9.56 | #N/A
7890 | 9.56 | 0.03190731
7920 | 9.55 | 0.03101604
7950 | 9.54 | #N/A
7980 | 9.54 | #N/A
8010 | 9.52 | 0.03279857
8040 | 9.5 | #N/A
8070 | 9.5 | 0.02834225
8100 | 9.5 | 0.03208556
8130 | 9.5 | 0.03101604
8160 | 9.5 | 0.03137255
8190 | 9.5 | 0.03404635
8220 | 9.5 | 0.03048128
8250 | 9.48 | 0.03048128
8280 | 9.47 | 0.03012478
8310 | 9.48 | 0.0285205
8340 | 9.48 | #N/A
8370 | 9.47 | 0.03101604
8400 | 9.55 | 0.03262032
8430 | 9.61 | 0.03279857
8460 | 9.61 | 0.02655971
8490 | 9.62 | 0.02923351
8520 | 9.62 | #N/A
8550 | 9.64 | 0.03083779
8580 | 9.62 | 0.03137255
8610 | 9.62 | #N/A
8640 | 9.61 | 0.03048128
8670 | 9.6 | 0.03172906
8700 | 9.6 | #N/A
8730 | 9.6 | 0.0315508
8760 | 9.59 | 0.03172906
8790 | 9.59 | 0.03368984
8820 | 9.6 | #N/A
8850 | 9.59 | 0.02620321
8880 | 9.55 | 0.03137255
8910 | 9.56 | #N/A
8940 | 9.55 | 0.02994652
8970 | 9.53 | 0.0315508
9000 | 9.52 | #N/A
9030 | 9.5 | 0.03012478
9060 | 9.52 | 0.02994652
9090 | 9.5 | #N/A
9120 | 9.5 | 0.02923351
9150 | 9.47 | 0.02923351
9180 | 9.48 | 0.0315508
9210 | 9.48 | 0.03297683
9240 | 9.49 | #N/A
9270 | 9.53 | 0.03137255
9300 | 9.57 | 0.03083779
9330 | 9.58 | #N/A
9360 | 9.58 | 0.02994652
9390 | 9.59 | 0.02869875
9420 | 9.57 | #N/A
9450 | 9.55 | 0.03172906
9480 | 9.54 | 0.02976827
9510 | 9.53 | #N/A
9540 | 9.55 | 0.03030303
9570 | 9.54 | 0.02887701
9600 | 9.52 | 0.02994652
9630 | 9.52 | 0.03244207
9660 | 9.5 | #N/A
9690 | 9.5 | 0.03083779
9720 | 9.5 | 0.03083779
9750 | 9.49 | #N/A
9780 | 9.47 | 0.03333333
9810 | 9.47 | #N/A
9840 | 9.47 | 0.03244207
9870 | 9.52 | 0.03618538
9900 | 9.57 | #N/A
9930 | 9.6 | 0.02709447
9960 | 10.16 | #N/A
9990 | 10.89 | 0.0315508
10020 | 11.26 | 0.02798574
10050 | 11.43 | #N/A
10080 | 11.58 | 0.02994652
10110 | 11.73 | 0.0315508
10140 | 11.8 | 0.03351159
10170 | 11.96 | #N/A
10200 | 12.06 | 0.0311943
10230 | 12.13 | 0.03458111
10260 | 12.23 | 0.02994652
10290 | 12.25 | 0.0342246
10320 | 12.31 | #N/A
10350 | 12.5 | 0.03297683
10380 | 12.65 | 0.03244207
10410 | 12.77 | 0.03083779
10440 | 12.85 | 0.03048128
10470 | 13.09 | #N/A
10500 | 13.23 | 0.0315508
10530 | 13.33 | #N/A
10560 | 13.45 | 0.02869875
10590 | 13.95 | 0.03137255
10620 | 14.36 | 0.03458111
10650 | 14.85 | 0.03333333
10680 | 15.13 | #N/A
10710 | 15.59 | 0.03386809
10740 | 16 | 0.03297683
10770 | 16.26 | #N/A
10800 | 16.4 | 0.02869875
10830 | 16.9 | #N/A
10860 | 17.29 | 0.03208556
10890 | 17.5 | 0.03404635
10920 | 17.59 | #N/A
10950 | 17.89 | 0.03012478
10980 | 18.31 | #N/A
11010 | 18.61 | 0.02976827
11040 | 18.84 | 0.03458111
11070 | 19.55 | #N/A
11100 | 20.38 | 0.03600713
11130 | 21.11 | 0.03636364
11160 | 21.73 | 0.0342246
11190 | 22.36 | 0.03511586
11220 | 22.72 | #N/A
11250 | 23.03 | 0.03547237
11280 | 23.16 | 0.04278075
11310 | 23.1 | 0.04010695
11340 | 22.55 | 0.0456328
11370 | 22.03 | 0.04135472
11400 | 21.55 | #N/A
11430 | 20.97 | 0.04438503
11460 | 20.25 | 0.04723708
11490 | 19.66 | #N/A
11520 | 19.22 | 0.04402852
11550 | 18.92 | #N/A
11580 | 18.79 | 0.04242424
11610 | 18.65 | 0.04331551
11640 | 18.45 | #N/A
11670 | 18.28 | 0.04973262
11700 | 18.42 | #N/A
11730 | 18.53 | 0.04723708
11760 | 18.54 | #N/A
11790 | 18.47 | 0.04705882
11820 | 18.79 | 0.04777184
11850 | 19 | #N/A
11880 | 19.12 | 0.04919786
11910 | 19.15 | #N/A
11940 | 19.31 | 0.0513369
11970 | 19.46 | 0.05187166
12000 | 19.56 | 0.04884135
12030 | 19.56 | 0.0486631
12060 | 19.46 | 0.05026738
12090 | 19.42 | 0.05026738
12120 | 19.42 | #N/A
12150 | 19.37 | 0.05187166
12180 | 19.41 | 0.05204991
12210 | 19.43 | #N/A
12240 | 19.42 | 0.05454545
12270 | 19.43 | #N/A
12300 | 19.51 | 0.05418895
12330 | 19.74 | #N/A
12360 | 19.99 | 0.05508021
12390 | 20.18 | 0.0573975
12420 | 20.3 | 0.05294118
12450 | 20.32 | 0.05311943
12480 | 20.45 | 0.05472371
12510 | 20.61 | 0.05811052
12540 | 20.68 | #N/A
12570 | 20.62 | 0.05900178
12600 | 20.46 | #N/A
12630 | 20.33 | 0.0600713
12660 | 20.2 | #N/A
12690 | 20.04 | 0.06060606
12720 | 19.88 | #N/A
12750 | 19.72 | 0.05900178
12780 | 19.54 | 0.06131907
12810 | 19.38 | #N/A
12840 | 19.25 | 0.06221034
12870 | 19.13 | 0.06327986
12900 | 18.97 | #N/A
12930 | 18.91 | 0.06203209
12960 | 18.87 | 0.06078431
12990 | 18.82 | 0.06078431
13020 | 18.82 | 0.06256684
13050 | 19.05 | 0.06345811
13080 | 19.29 | #N/A
13110 | 19.39 | 0.06631016
13140 | 19.41 | 0.06185383
13170 | 19.48 | 0.05900178
13200 | 19.57 | 0.06185383
13230 | 19.63 | #N/A
13260 | 19.7 | 0.06541889
13290 | 19.76 | 0.06470588
13320 | 19.92 | #N/A
13350 | 20.04 | 0.06755793
13380 | 20.28 | 0.06684492
13410 | 20.72 | #N/A
13440 | 21.14 | 0.06773619
13470 | 21.44 | #N/A
13500 | 21.73 | 0.06951872
13530 | 21.86 | #N/A
13560 | 21.82 | 0.07201426
13590 | 21.73 | #N/A
13620 | 21.63 | 0.07040998
13650 | 21.28 | 0.07308378
13680 | 20.67 | 0.07575758
13710 | 20.15 | 0.07522282
13740 | 19.71 | 0.07522282
13770 | 19.36 | #N/A
13800 | 19.06 | #N/A
13830 | 18.8 | 0.07486631
13860 | 18.58 | 0.07254902
13890 | 18.38 | 0.07771836
13920 | 18.43 | 0.07130125
13950 | 18.5 | 0.07629234
13980 | 18.5 | #N/A
14010 | 18.52 | 0.07825312
14040 | 18.88 | 0.07682709
14070 | 19.12 | 0.07700535
14100 | 19.24 | #N/A
14130 | 19.3 | 0.07932264
14160 | 19.57 | 0.0745098
14190 | 19.82 | 0.07736185
14220 | 19.97 | 0.07878788
14250 | 20.07 | #N/A
14280 | 20.22 | 0.08163993
14310 | 20.41 | 0.08039216
14340 | 20.54 | 0.08092692
14370 | 20.63 | 0.08698752
14400 | 20.75 | 0.08074866
14430 | 20.79 | 0.08199643
14460 | 20.84 | #N/A
14490 | 20.89 | #N/A
14520 | 20.82 | 0.08787879
14550 | 20.55 | #N/A
14580 | 20.26 | #N/A
14610 | 20.05 | 0.085918
14640 | 19.78 | 0.08645276
14670 | 19.57 | 0.08502674
14700 | 19.39 | 0.08538324
14730 | 19.2 | 0.08698752
14760 | 19.1 | #N/A
14790 | 19.07 | 0.08770053
14820 | 19.04 | 0.08663102
14850 | 18.95 | 0.08377897
14880 | 18.9 | 0.08716578
14910 | 19.06 | #N/A
14940 | 19.16 | 0.08716578
14970 | 19.2 | #N/A
15000 | 19.2 | #N/A
15030 | 19.19 | 0.08948307
15060 | 19.19 | #N/A
15090 | 19.22 | 0.09073084
15120 | 19.3 | 0.0885918
15150 | 19.37 | #N/A
15180 | 19.42 | 0.09055258
15210 | 19.49 | 0.09019608
15240 | 19.59 | #N/A
15270 | 19.63 | 0.09037433
15300 | 19.65 | 0.09090909
15330 | 19.7 | #N/A
15360 | 19.23 | 0.09197861
15390 | 14.58 | 0.09073084
15420 | 12.71 | 0.09251337
15450 | 13.49 | 0.08413547
15480 | 14.81 | 0.09019608
15510 | 15.96 | #N/A
15540 | 17.1 | 0.08217469
15570 | 18.25 | 0.08609626
15600 | 19.55 | 0.08039216
15630 | 20.91 | 0.0828877
15660 | 22.17 | 0.08734403
15690 | 23.58 | #N/A
15720 | 24.79 | 0.09073084
15750 | 25.91 | 0.09483066
15780 | 26.78 | 0.09144385
15810 | 27.64 | 0.09500891
15840 | 28.26 | #N/A
15870 | 28.71 | 0.09643494
15900 | 29.1 | #N/A
15930 | 29.38 | 0.1033868
15960 | 29.54 | #N/A
15990 | 29.59 | 0.1108734
16020 | 29.65 | 0.1108734
16050 | 29.79 | 0.113369
16080 | 29.77 | 0.116221
16110 | 29.75 | 0.1199643
16140 | 29.95 | #N/A
16170 | 29.87 | #N/A
16200 | 29.9 | 0.1244207
16230 | 29.87 | 0.1228164
16260 | 29.94 | 0.128877
16290 | 30.06 | 0.1315508
16320 | 30.22 | 0.1326203
16350 | 30.17 | #N/A
16380 | 30.24 | 0.1370766
16410 | 30.25 | 0.142246
16440 | 30.23 | 0.1402852
16470 | 30.22 | #N/A
16500 | 30.23 | 0.1474153
16530 | 30.18 | 0.1417112
16560 | 30.19 | #N/A
16590 | 30.11 | 0.1508021
16620 | 30.17 | 0.155615
16650 | 30.2 | 0.1538324
16680 | 30.15 | 0.1518717
16710 | 30.1 | 0.1522282
16740 | 30.05 | #N/A
16770 | 30.11 | #N/A
16800 | 30.08 | 0.1679144
16830 | 30.13 | #N/A
16860 | 30.11 | #N/A
16890 | 30.08 | #N/A
16920 | 30.03 | #N/A
16950 | 29.94 | #N/A
16980 | 29.9 | #N/A
17010 | 29.91 | #N/A
17040 | 29.92 | #N/A
17070 | 29.99 | 0.1807487
17100 | 29.97 | #N/A
17130 | 29.95 | #N/A
17160 | 29.93 | 0.1875223
17190 | 29.89 | 0.1903743
17220 | 29.92 | 0.1885918
17250 | 29.95 | 0.1898396
17280 | 29.94 | 0.1935829
17310 | 29.92 | 0.1942959
17340 | 29.93 | 0.1925134
17370 | 29.96 | #N/A
17400 | 29.99 | 0.2010695
17430 | 29.94 | 0.1989305
17460 | 29.95 | 0.2032086
17490 | 30 | 0.2016043
17520 | 30.01 | 0.2024955
17550 | 29.97 | 0.2026738
17580 | 30.02 | 0.2074866
17610 | 30.06 | #N/A
17640 | 30.01 | 0.2101604
17670 | 29.99 | 0.2085561
17700 | 29.97 | 0.2117647
17730 | 29.99 | 0.211943
17760 | 30.01 | 0.2153298
17790 | 30 | #N/A
17820 | 30.05 | 0.2176471
17850 | 30.01 | 0.2188948
17880 | 29.97 | #N/A
17910 | 30 | 0.2187166
17940 | 29.99 | 0.2213904
17970 | 29.99 | 0.2208556
18000 | 29.97 | 0.2231729
18030 | 29.97 | #N/A
18060 | 30.02 | #N/A
18090 | 30.04 | #N/A
18120 | 30.04 | 0.2210339
18150 | 30.01 | 0.2294118
18180 | 30.01 | 0.2320856
18210 | 29.98 | 0.2333333
18240 | 29.95 | 0.2315508
18270 | 29.93 | #N/A
18300 | 29.98 | 0.2322638
18330 | 29.96 | 0.2338681
18360 | 29.99 | 0.2354724
18390 | 30.01 | 0.2351159
18420 | 29.94 | #N/A
18450 | 29.92 | 0.241533
18480 | 29.92 | 0.2379679
18510 | 29.96 | 0.2397504
18540 | 29.96 | 0.2418895
18570 | 29.99 | #N/A
18600 | 29.97 | 0.2426025
18630 | 29.93 | 0.2452763
18660 | 29.94 | 0.2431373
18690 | 29.93 | 0.241533
18720 | 29.97 | 0.2424242
18750 | 29.97 | #N/A
18780 | 30 | 0.2434938
18810 | 29.99 | #N/A
18840 | 30 | 0.2486631
18870 | 29.99 | 0.2488414
18900 | 30.02 | 0.2475936
18930 | 30.03 | 0.2452763
18960 | 30.05 | 0.2486631
18990 | 29.99 | 0.2524064
19020 | 29.92 | #N/A
19050 | 29.99 | 0.2524064
19080 | 30.01 | 0.2488414
19110 | 29.99 | 0.2516934
19140 | 30 | 0.2509804
19170 | 30.01 | 0.254902
19200 | 29.96 | 0.2554367
19230 | 29.91 | #N/A
19260 | 29.92 | #N/A
19290 | 29.97 | 0.2516934
19320 | 30.01 | #N/A
19350 | 30.07 | 0.2541889
19380 | 30.09 | #N/A
19410 | 30.04 | 0.2538324
19440 | 30.01 | 0.2534759
19470 | 29.99 | 0.2573975
19500 | 29.96 | 0.2552585
19530 | 29.95 | #N/A
19560 | 29.99 | 0.2529412
19590 | 30.03 | 0.2522282
19620 | 29.99 | 0.2568627
19650 | 29.97 | 0.2561497
19680 | 30 | 0.2527629
19710 | 30.06 | 0.256328
19740 | 30.08 | #N/A
19770 | 30 | #N/A
19800 | 29.96 | #N/A
19830 | 29.97 | 0.25918
19860 | 30.73 | 0.2572193
19890 | 33.74 | #N/A
19920 | 30.42 | 0.258467
19950 | 31.99 | 0.257754
19980 | 33.01 | 0.2568627
20010 | 33.59 | #N/A
20040 | 33.95 | #N/A
20070 | 34.16 | #N/A
20100 | 34.37 | #N/A
20130 | 34.61 | 0.2622103
20160 | 34.89 | 0.2588235
20190 | 35.15 | 0.2497326
20220 | 35.52 | 0.2573975
20250 | 35.92 | 0.259893
20280 | 36.25 | #N/A
20310 | 36.32 | 0.2602496
20340 | 36.57 | 0.2613191
20370 | 36.68 | 0.2602496
20400 | 36.73 | 0.2602496
20430 | 36.93 | 0.258467
20460 | 37.13 | #N/A
20490 | 37.06 | 0.2604278
20520 | 37.32 | 0.2606061
20550 | 37.51 | 0.2636364
20580 | 37.61 | 0.2582888
20610 | 37.6 | 0.2565062
20640 | 37.88 | #N/A
20670 | 38.1 | 0.2620321
20700 | 38.32 | 0.2606061
20730 | 38.54 | 0.2616756
20760 | 38.76 | #N/A
20790 | 39.1 | #N/A
20820 | 39.3 | 0.2607843
20850 | 39.49 | #N/A
20880 | 39.76 | 0.2602496
20910 | 39.88 | 0.2568627
20940 | 39.98 | 0.2588235
20970 | 40.08 | 0.2627451
21000 | 40.22 | #N/A
21030 | 40.32 | 0.2632799
21060 | 40.46 | 0.259893
21090 | 40.46 | 0.2622103
21120 | 40.54 | 0.2631016
21150 | 40.61 | #N/A
21180 | 40.65 | 0.2634581
21210 | 40.65 | #N/A
21240 | 40.61 | 0.2641711
21270 | 40.58 | 0.2614973
21300 | 40.51 | #N/A
21330 | 40.61 | 0.2661319
21360 | 40.58 | 0.2623886
21390 | 40.61 | #N/A
21420 | 40.63 | 0.2655971
21450 | 40.56 | #N/A
21480 | 40.51 | 0.2631016
21510 | 40.6 | 0.2625668
21540 | 40.52 | #N/A
21570 | 40.58 | 0.2638146
21600 | 40.48 | 0.2636364
21630 | 40.47 | #N/A
21660 | 40.44 | 0.2597148
21690 | 40.38 | #N/A
21720 | 40.17 | 0.2632799
21750 | 40.15 | #N/A
21780 | 40.16 | 0.2623886
21810 | 40.28 | 0.2618538
21840 | 40.28 | 0.2629234
21870 | 40.24 | 0.2627451
21900 | 40.11 | 0.2597148
21930 | 40.16 | #N/A
21960 | 40.2 | 0.2606061
21990 | 40.2 | 0.2638146
22020 | 40.2 | 0.2636364
22050 | 40.12 | 0.2647059
22080 | 40.13 | #N/A
22110 | 40.15 | 0.2541889
22140 | 40.12 | #N/A
22170 | 40.06 | #N/A
22200 | 40.06 | 0.2636364
22230 | 40.11 | 0.2618538
22260 | 40.04 | #N/A
22290 | 40.06 | 0.2613191
22320 | 40.03 | 0.2627451
22350 | 40.05 | #N/A
22380 | 40.08 | 0.2602496
22410 | 40.01 | #N/A
22440 | 39.98 | 0.2638146
22470 | 40.07 | 0.2614973
22500 | 40.03 | #N/A
22530 | 39.98 | #N/A
22560 | 39.95 | 0.2588235
22590 | 39.94 | 0.2620321
22620 | 40.02 | 0.2600713
22650 | 40.06 | #N/A
22680 | 40.01 | 0.2609626
22710 | 39.98 | #N/A
22740 | 39.98 | 0.2629234
22770 | 39.92 | 0.2634581
22800 | 39.98 | 0.2579323
22830 | 39.96 | #N/A
22860 | 40.03 | 0.2631016
22890 | 40.53 | 0.2623886
22920 | 40.89 | 0.2643494
22950 | 41 | 0.2673797
22980 | 41.12 | 0.2618538
23010 | 41.24 | #N/A
23040 | 41.39 | #N/A
23070 | 41.52 | 0.2632799
23100 | 41.64 | 0.2654189
23130 | 41.69 | 0.2634581
23160 | 41.88 | #N/A
23190 | 42.23 | 0.2613191
23220 | 42.42 | 0.2661319
23250 | 42.74 | 0.2632799
23280 | 43 | 0.2627451
23310 | 43.41 | #N/A
23340 | 43.75 | 0.2627451
23370 | 44.18 | 0.2614973
23400 | 44.46 | #N/A
23430 | 44.8 | 0.2618538
23460 | 45.37 | #N/A
23490 | 45.64 | 0.2652406
23520 | 46.04 | #N/A
23550 | 46.47 | #N/A
23580 | 46.89 | 0.2639929
23610 | 47.38 | 0.2659537
23640 | 47.63 | #N/A
23670 | 48.11 | 0.2655971
23700 | 48.37 | #N/A
23730 | 48.77 | 0.2657754
23760 | 49.13 | 0.2682709
23790 | 49.56 | #N/A
23820 | 49.97 | 0.2648841
23850 | 50.24 | 0.2663102
23880 | 50.51 | 0.2688057
23910 | 50.64 | 0.2688057
23940 | 50.74 | #N/A
23970 | 50.88 | 0.2700535
24000 | 51.02 | 0.268984
24030 | 51.14 | #N/A
24060 | 51.11 | #N/A
24090 | 51.03 | 0.2686275
24120 | 51 | 0.2666667
24150 | 50.78 | 0.2698752
24180 | 50.77 | #N/A
24210 | 50.7 | #N/A
24240 | 50.7 | 0.2709447
24270 | 50.57 | 0.2664884
24300 | 50.52 | 0.2655971
24330 | 50.45 | #N/A
24360 | 50.41 | #N/A
24390 | 50.33 | #N/A
24420 | 50.24 | 0.2691622
24450 | 50.22 | 0.2650624
24480 | 50.16 | 0.2682709
24510 | 50.17 | 0.2702317
24540 | 50.04 | #N/A
24570 | 49.89 | #N/A
24600 | 49.98 | #N/A
24630 | 50.05 | #N/A
24660 | 49.92 | 0.2670232
24690 | 49.8 | 0.2659537
24720 | 50 | 0.269697
24750 | 50 | 0.27041
24780 | 49.83 | 0.2695187
24810 | 49.85 | #N/A
24840 | 49.81 | 0.2670232
24870 | 49.8 | 0.2666667
24900 | 49.86 | 0.2620321
24930 | 49.91 | 0.2688057
24960 | 49.93 | 0.268984
24990 | 49.93 | 0.2675579
25020 | 49.8 | #N/A
25050 | 49.95 | 0.2677362
25080 | 49.98 | 0.2666667
25110 | 50.07 | 0.2707665
25140 | 49.83 | 0.2657754
25170 | 49.77 | #N/A
25200 | 49.75 | #N/A
25230 | 49.9 | #N/A
25260 | 50.1 | #N/A
25290 | 50.1 | #N/A
25320 | 50.07 | 0.27041
25350 | 50.07 | 0.2648841
25380 | 50.12 | 0.2663102
25410 | 50.07 | 0.2688057
25440 | 50.12 | 0.2672014
25470 | 50.07 | #N/A
25500 | 50.07 | 0.2641711
25530 | 50.13 | 0.2654189
25560 | 50.09 | 0.2709447
25590 | 50.05 | 0.2645276
25620 | 50.13 | 0.2645276
25650 | 49.94 | #N/A
25680 | 50.14 | #N/A
25710 | 50.15 | 0.2700535
25740 | 50.03 | 0.2654189
25770 | 49.98 | 0.2655971
25800 | 50.07 | 0.2634581
25830 | 49.95 | 0.2675579
25860 | 49.99 | 0.2666667
25890 | 49.94 | 0.2680927
25920 | 49.98 | #N/A
25950 | 50.16 | #N/A
25980 | 50.36 | #N/A
26010 | 50.53 | #N/A
26040 | 50.71 | #N/A
26070 | 51.01 | 0.2688057
26100 | 51.07 | 0.2677362
26130 | 51.43 | 0.2691622
26160 | 51.63 | 0.2688057
26190 | 52.06 | 0.2636364
26220 | 52.54 | 0.2639929
26250 | 52.74 | 0.2677362
26280 | 53.06 | 0.2688057
26310 | 53.32 | 0.2648841
26340 | 53.85 | #N/A
26370 | 54.38 | #N/A
26400 | 54.61 | #N/A
26430 | 54.97 | 0.272549
26460 | 55.45 | 0.271123
26490 | 55.8 | 0.271836
26520 | 56.2 | 0.2705882
26550 | 56.5 | 0.2698752
26580 | 56.99 | 0.2698752
26610 | 57.27 | #N/A
26640 | 57.66 | #N/A
26670 | 58.24 | #N/A
26700 | 58.55 | #N/A
26730 | 58.9 | 0.2680927
26760 | 59.2 | 0.2743316
26790 | 59.48 | 0.2745098
26820 | 59.84 | 0.2713012
26850 | 60.21 | #N/A
26880 | 60.47 | #N/A
26910 | 60.52 | #N/A
26940 | 60.47 | #N/A
26970 | 60.47 | #N/A
27000 | 60.48 | 0.2745098
27030 | 60.47 | 0.2754011
27060 | 60.44 | 0.2746881
27090 | 60.56 | 0.2750446
27120 | 60.59 | 0.2777184
27150 | 60.57 | 0.2750446
27180 | 60.67 | #N/A
27210 | 60.74 | #N/A
27240 | 60.76 | #N/A
27270 | 60.58 | #N/A
27300 | 60.53 | 0.2773619
27330 | 60.53 | 0.2745098
27360 | 60.73 | 0.2770053
27390 | 60.62 | 0.2664884
27420 | 60.55 | 0.2746881
27450 | 60.43 | 0.273975
27480 | 60.24 | 0.2700535
27510 | 60.21 | 0.2741533
27540 | 60.05 | 0.2707665
27570 | 60.06 | #N/A
27600 | 60.06 | #N/A
27630 | 60.02 | #N/A
27660 | 60.08 | #N/A
27690 | 60.05 | #N/A
27720 | 59.98 | 0.2750446
27750 | 60.1 | 0.2723708
27780 | 60.11 | 0.271123
27810 | 60.02 | 0.273262
27840 | 59.8 | 0.2762923
27870 | 59.81 | 0.2737968
27900 | 59.94 | 0.2736185
27930 | 59.97 | #N/A
27960 | 59.98 | #N/A
27990 | 59.76 | #N/A
28020 | 59.7 | #N/A
28050 | 59.84 | #N/A
28080 | 60.05 | 0.2727273
28110 | 60.17 | 0.2748663
28140 | 60.05 | 0.2737968
28170 | 60.02 | 0.273262
28200 | 59.9 | 0.2746881
28230 | 59.71 | 0.2764706
28260 | 59.78 | 0.273262
28290 | 59.95 | 0.2754011
28320 | 60 | 0.2698752
28350 | 59.91 | #N/A
28380 | 59.88 | #N/A
28410 | 59.81 | #N/A
28440 | 59.8 | #N/A
28470 | 59.71 | #N/A
28500 | 59.97 | 0.273262
28530 | 59.79 | 0.2761141
28560 | 59.74 | 0.2762923
28590 | 59.81 | 0.2684492
28620 | 59.88 | 0.2770053
28650 | 59.93 | 0.2730838
28680 | 60.03 | 0.2721925
28710 | 59.95 | 0.269697
28740 | 60.04 | #N/A
28770 | 60.04 | #N/A
28800 | 60.14 | #N/A
28830 | 60.07 | #N/A
28860 | 60.02 | 0.2757576
28890 | 61.95 | 0.2741533
28920 | 62.92 | 0.2723708
28950 | 63.29 | 0.273975
28980 | 63.41 | 0.2693405
29010 | 63.42 | 0.2707665
29040 | 63.18 | 0.2773619
29070 | 63.24 | 0.2752228
29100 | 63.08 | #N/A
29130 | 62.84 | #N/A
29160 | 62.89 | #N/A
29190 | 62.7 | #N/A
29220 | 62.66 | #N/A
29250 | 62.94 | 0.2707665
29280 | 63.08 | 0.2757576
29310 | 63.32 | 0.2770053
29340 | 63.65 | 0.2750446
29370 | 63.91 | 0.2764706
29400 | 64.22 | 0.2770053
29430 | 64.68 | 0.2755793
29460 | 65.12 | 0.271123
29490 | 65.58 | 0.2757576
29520 | 66.06 | #N/A
29550 | 66.49 | #N/A
29580 | 66.91 | #N/A
29610 | 67.42 | #N/A
29640 | 67.92 | #N/A
29670 | 68.32 | 0.2771836
29700 | 68.59 | 0.2752228
29730 | 69.05 | 0.2782531
29760 | 69.28 | 0.2807487
29790 | 69.78 | 0.2803922
29820 | 70.12 | 0.2827094
29850 | 70.42 | #N/A
29880 | 70.56 | #N/A
29910 | 70.78 | #N/A
29940 | 70.7 | 0.2757576
29970 | 70.83 | 0.2761141
30000 | 70.85 | 0.2784314
30030 | 70.91 | 0.2786096
30060 | 70.75 | 0.2811052
30090 | 70.69 | 0.2825312
30120 | 70.78 | 0.2786096
30150 | 70.76 | 0.2809269
30180 | 70.51 | #N/A
30210 | 70.29 | #N/A
30240 | 70.1 | #N/A
30270 | 70.12 | #N/A
30300 | 70.02 | 0.2791444
30330 | 70.1 | 0.2814617
30360 | 69.96 | 0.2800357
30390 | 69.9 | 0.2786096
30420 | 70.02 | 0.2791444
30450 | 70.02 | #N/A
30480 | 70.05 | #N/A
30510 | 70.1 | #N/A
30540 | 69.97 | #N/A
30570 | 69.86 | #N/A
30600 | 69.91 | 0.2828877
30630 | 69.91 | 0.2771836
30660 | 69.98 | 0.2778966
30690 | 70.04 | 0.2798574
30720 | 69.86 | 0.2816399
30750 | 70.06 | 0.2805704
30780 | 70.33 | 0.2795009
30810 | 70.24 | #N/A
30840 | 70.05 | #N/A
30870 | 69.91 | #N/A
30900 | 69.9 | #N/A
30930 | 69.98 | #N/A
30960 | 70 | 0.2786096
30990 | 69.98 | 0.2819964
31020 | 69.98 | 0.2800357
31050 | 70 | 0.2823529
31080 | 69.98 | 0.2786096
31110 | 69.94 | 0.2818182
31140 | 69.98 | 0.2811052
31170 | 70.06 | 0.2780749
31200 | 70.09 | #N/A
31230 | 70.19 | #N/A
31260 | 70.2 | #N/A
31290 | 70.14 | #N/A
31320 | 70.07 | #N/A
31350 | 69.85 | 0.2775401
31380 | 69.8 | 0.2787879
31410 | 69.84 | 0.2827094
31440 | 69.77 | 0.2761141
31470 | 69.89 | 0.2811052
31500 | 69.95 | 0.2807487
31530 | 70.04 | 0.2839572
31560 | 69.93 | 0.2773619
31590 | 69.93 | 0.2805704
31620 | 70 | #N/A
31650 | 70.28 | #N/A
31680 | 70.19 | #N/A
31710 | 70.18 | #N/A
31740 | 70.16 | #N/A
31770 | 70.12 | 0.2789661
31800 | 70.06 | 0.2789661
31830 | 70.08 | 0.2827094
31860 | 70.07 | 0.2798574
31890 | 70.23 | 0.2796791
31920 | 69.97 | 0.2775401
31950 | 69.94 | 0.2782531
31980 | 70.1 | 0.2784314
32010 | 70.35 | 0.2784314
32040 | 70.68 | #N/A
32070 | 71.01 | #N/A
32100 | 71.12 | #N/A
32130 | 71.47 | #N/A
32160 | 71.94 | #N/A
32190 | 72.39 | 0.2821747
32220 | 72.78 | 0.2841355
32250 | 73.09 | 0.2805704
32280 | 73.6 | 0.284492
32310 | 73.93 | 0.2811052
32340 | 74.39 | 0.284492
32370 | 74.71 | 0.2805704
32400 | 75.23 | 0.2807487
32430 | 75.5 | 0.2796791
32460 | 75.95 | #N/A
32490 | 75.96 | #N/A
32520 | 76.43 | #N/A
32550 | 76.84 | 0.284492
32580 | 77.15 | 0.2855615
32610 | 77.58 | 0.2803922
32640 | 77.95 | 0.2848485
32670 | 78.24 | 0.2825312
32700 | 78.52 | 0.2828877
32730 | 78.88 | 0.2860963
32760 | 79.12 | 0.287344
32790 | 79.31 | #N/A
32820 | 79.96 | #N/A
32850 | 80.34 | #N/A
32880 | 80.59 | #N/A
32910 | 80.75 | #N/A
32940 | 80.96 | 0.2862745
32970 | 80.9 | 0.2864528
33000 | 80.84 | 0.2795009
33030 | 80.77 | 0.287344
33060 | 80.7 | 0.2857398
33090 | 80.67 | 0.2848485
33120 | 80.56 | 0.2819964
33150 | 80.36 | 0.2860963
33180 | 80.23 | 0.2868093
33210 | 80.36 | #N/A
33240 | 80.31 | #N/A
33270 | 80.32 | #N/A
33300 | 80.31 | #N/A
33330 | 80.08 | #N/A
33360 | 80.08 | 0.2864528
33390 | 80.21 | 0.2846702
33420 | 80.12 | 0.2848485
33450 | 80.08 | 0.2868093
33480 | 79.93 | 0.285918
33510 | 79.78 | 0.2864528
33540 | 79.54 | 0.2878788
33570 | 79.61 | 0.2862745
33600 | 79.8 | 0.2868093
33630 | 79.9 | #N/A
33660 | 79.77 | #N/A
33690 | 79.67 | #N/A
33720 | 79.52 | #N/A
33750 | 79.58 | #N/A
33780 | 79.61 | 0.284492
33810 | 79.72 | 0.2846702
33840 | 79.85 | 0.283779
33870 | 79.93 | 0.2850267
33900 | 80.07 | 0.2864528
33930 | 79.92 | 0.2798574
33960 | 79.86 | 0.2809269
33990 | 79.86 | 0.283066
34020 | 79.89 | #N/A
34050 | 79.81 | #N/A
34080 | 79.94 | #N/A
34110 | 79.73 | #N/A
34140 | 79.74 | #N/A
34170 | 79.86 | 0.2868093
34200 | 79.85 | 0.2877005
34230 | 80.01 | 0.285918
34260 | 80.22 | 0.2864528
34290 | 80.15 | 0.286631
34320 | 80.08 | 0.286631
34350 | 80.13 | 0.2848485
34380 | 80.05 | 0.284492
34410 | 80 | 0.2825312
34440 | 79.96 | #N/A
34470 | 79.98 | #N/A
34500 | 79.91 | #N/A
34530 | 79.89 | #N/A
34560 | 79.99 | #N/A
34590 | 80.06 | 0.284492
34620 | 80.11 | 0.2814617
34650 | 80.01 | 0.2818182
34680 | 80 | 0.2875223
34710 | 79.96 | 0.2855615
34740 | 79.95 | 0.285205
34770 | 80.15 | 0.2869875
34800 | 80.12 | 0.2862745
34830 | 79.93 | 0.2884135
34860 | 79.91 | #N/A
34890 | 79.92 | #N/A
34920 | 80.1 | #N/A
34950 | 80.2 | #N/A
34980 | 80.41 | #N/A
35010 | 80.33 | 0.2832442
35040 | 80.45 | 0.2857398
35070 | 80.91 | 0.2816399
35100 | 81.24 | 0.2884135
35130 | 81.56 | 0.2823529
35160 | 81.93 | 0.287344
35190 | 82.2 | 0.2812834
35220 | 82.52 | 0.285205
35250 | 82.87 | 0.2875223
35280 | 83.26 | #N/A
35310 | 83.62 | #N/A
35340 | 84.02 | #N/A
35370 | 84.45 | #N/A
35400 | 85.07 | #N/A
35430 | 85.5 | 0.2884135
35460 | 85.51 | 0.2889483
35490 | 86.09 | 0.2821747
35520 | 86.56 | 0.2864528
35550 | 86.87 | 0.2850267
35580 | 87.21 | 0.2901961
35610 | 87.61 | 0.2887701
35640 | 87.81 | 0.2894831
35670 | 88.04 | #N/A
35700 | 88.57 | #N/A
35730 | 89.01 | #N/A
35760 | 89.29 | #N/A
35790 | 89.59 | #N/A
35820 | 89.73 | 0.2871658
35850 | 89.93 | 0.2921569
35880 | 90.09 | 0.2946524
35910 | 90.35 | 0.2934046
35940 | 90.43 | 0.2928699
35970 | 90.51 | 0.2930481
36000 | 90.68 | 0.2935829
36030 | 90.75 | 0.2951872
36060 | 90.59 | 0.2928699
36090 | 90.47 | #N/A
36120 | 90.37 | #N/A
36150 | 90.35 | #N/A
36180 | 90.47 | #N/A
36210 | 90.47 | #N/A
36240 | 90.43 | 0.2923351
36270 | 90.23 | 0.2905526
36300 | 90.19 | 0.2946524
36330 | 90.27 | 0.2937611
36360 | 90.24 | 0.2932264
36390 | 90.06 | 0.2930481
36420 | 90.13 | 0.2935829
36450 | 90.04 | 0.2926916
36480 | 90.05 | 0.2914439
36510 | 90.01 | #N/A
36540 | 89.92 | #N/A
36570 | 89.9 | #N/A
36600 | 89.89 | #N/A
36630 | 89.88 | 0.2889483
36660 | 89.85 | 0.2916221
36690 | 89.91 | 0.2921569
36720 | 89.97 | 0.2948307
36750 | 89.86 | 0.2925134
36780 | 89.91 | 0.2928699
36810 | 89.85 | 0.2939394
36840 | 89.91 | 0.2857398
36870 | 90 | 0.2937611
36900 | 90.11 | #N/A
36930 | 90.15 | #N/A
36960 | 90.08 | #N/A
36990 | 89.96 | #N/A
37020 | 90.21 | #N/A
37050 | 90.24 | 0.2950089
37080 | 90.17 | 0.2957219
37110 | 90.15 | 0.2921569
37140 | 90.1 | 0.2896613
37170 | 90.06 | 0.2962567
37200 | 89.99 | 0.2930481
37230 | 90 | 0.2937611
37260 | 89.99 | 0.2910873
37290 | 89.85 | 0.2926916
37320 | 89.86 | #N/A
37350 | 90.06 | #N/A
37380 | 90.13 | #N/A
37410 | 89.99 | #N/A
37440 | 90 | #N/A
37470 | 89.92 | 0.2937611
37500 | 89.91 | 0.2900178
37530 | 90.09 | 0.2901961
37560 | 90.08 | 0.2953654
37590 | 90.06 | 0.2898396
37620 | 90.1 | 0.2969697
37650 | 90.04 | 0.2916221
37680 | 89.9 | 0.2898396
37710 | 89.97 | #N/A
37740 | 89.82 | #N/A
37770 | 89.84 | #N/A
37800 | 89.92 | #N/A
37830 | 90.02 | #N/A
37860 | 90.04 | 0.2901961
37890 | 90.16 | 0.2919786
37920 | 90.22 | 0.2944742
37950 | 90.19 | 0.2932264
37980 | 90.03 | 0.2939394
38010 | 90.05 | 0.2925134
38040 | 90.05 | 0.2912656
38070 | 90.07 | 0.2939394
38100 | 89.93 | 0.2926916
38130 | 89.81 | #N/A
38160 | 89.85 | #N/A
38190 | 89.84 | #N/A
38220 | 90 | #N/A
38250 | 90.03 | #N/A
38280 | 90.02 | 0.2918004
38310 | 89.99 | 0.2925134
38340 | 90.26 | 0.2951872
38370 | 90.35 | 0.2907308
38400 | 90.54 | 0.2905526
38430 | 90.8 | 0.2919786
38460 | 90.82 | 0.2914439
38490 | 91.09 | 0.2885918
38520 | 91.32 | 0.2946524
38550 | 91.47 | #N/A
38580 | 91.61 | #N/A
38610 | 91.74 | #N/A
38640 | 91.97 | #N/A
38670 | 92.17 | #N/A
38700 | 92.29 | 0.2942959
38730 | 92.57 | 0.2921569
38760 | 92.91 | 0.2926916
38790 | 92.96 | 0.2973262
38820 | 93.22 | 0.2973262
38850 | 93.29 | 0.2941176
38880 | 93.54 | 0.2955437
38910 | 93.67 | 0.2959002
38940 | 93.86 | 0.2946524
38970 | 93.97 | #N/A
39000 | 94.08 | #N/A
39030 | 94.32 | #N/A
39060 | 94.41 | #N/A
39090 | 94.51 | 0.2957219
39120 | 94.64 | 0.2926916
39150 | 94.69 | 0.2953654
39180 | 95.07 | 0.2966132
39210 | 95.24 | 0.2973262
39240 | 95.36 | 0.297148
39270 | 95.32 | 0.2973262
39300 | 95.46 | 0.2941176
39330 | 95.58 | 0.2946524
39360 | 95.54 | #N/A
39390 | 95.34 | #N/A
39420 | 95.39 | #N/A
39450 | 95.33 | #N/A
39480 | 95.29 | #N/A
39510 | 95.22 | 0.2934046
39540 | 95.22 | 0.2944742
39570 | 95.22 | 0.2982175
39600 | 95.21 | 0.2989305
39630 | 95.05 | 0.298574
39660 | 95.1 | 0.2982175
39690 | 95.12 | 0.2987522
39720 | 94.99 | 0.297148
39750 | 94.95 | 0.2976827
39780 | 94.93 | #N/A
39810 | 95.01 | #N/A
39840 | 95.01 | #N/A
39870 | 94.94 | #N/A
39900 | 94.93 | #N/A
39930 | 94.92 | 0.2953654
39960 | 94.98 | 0.2987522
39990 | 94.96 | 0.297861
40020 | 94.9 | 0.3001783
40050 | 94.91 | 0.299287
40080 | 94.88 | 0.297861
40110 | 94.95 | 0.2975045
40140 | 95.04 | 0.2959002
40170 | 95.12 | 0.2953654
40200 | 95.06 | #N/A
40230 | 95.03 | #N/A
40260 | 94.94 | #N/A
40290 | 95.13 | #N/A
40320 | 95.06 | #N/A
40350 | 95.03 | 0.2955437
40380 | 94.96 | 0.2982175
40410 | 95.02 | 0.2982175
40440 | 95.1 | 0.2987522
40470 | 95.14 | 0.2983957
40500 | 95.16 | 0.2980392
40530 | 95.11 | 0.2930481
40560 | 94.89 | 0.2989305
40590 | 94.91 | #N/A
40620 | 94.95 | #N/A
40650 | 94.96 | #N/A
40680 | 94.98 | #N/A
40710 | 94.89 | #N/A
40740 | 95.02 | 0.2944742
40770 | 95.03 | 0.2967914
40800 | 95 | 0.2980392
40830 | 94.87 | 0.2991087
40860 | 94.93 | 0.2969697
40890 | 95 | 0.3003565
40920 | 94.98 | 0.2966132
40950 | 94.97 | 0.2973262
40980 | 95.02 | 0.2955437
41010 | 95.09 | #N/A
41040 | 94.99 | #N/A
41070 | 94.94 | #N/A
41100 | 94.98 | #N/A
41130 | 94.96 | #N/A
41160 | 95.06 | 0.2962567
41190 | 95.19 | 0.2987522
41220 | 95.21 | 0.2994652
41250 | 95.12 | 0.2944742
41280 | 95.03 | 0.3033868
41310 | 95.06 | 0.2973262
41340 | 94.98 | 0.2989305
41370 | 94.98 | 0.2966132
41400 | 95.09 | 0.2983957
41430 | 94.99 | #N/A